## Sheet1
编号 | 成分（质量百分比 wt.%） |  |  |  | 热处理工艺 |  |  |  | 材料性能指标
| 基体 |  | 增强体 |  | 固溶工艺 |  | 时效工艺 |  |  |  | 优先考量 | 优先考量
| Al91Zn5.2Mg2.3Cu1.5 | Mg | SiCp | CNTs | 固溶温度（℃） | 固溶时间（min） | 时效温度（℃） | 时效时间（h） | 维氏硬度（HV） | 屈服强度（Mpa） | 抗拉强度（Mpa） | 延伸率（%）
1 | 100 | 0 | 0 | 0 | 460 | 50 | 120 | 24 | 175.10±0.23 | - | - | -
2 | 85 | 0 | 15 | 0 | 460 | 50 | 120 | 24 | 194.21±2.34 | - | - | -
3 | 85 | 0 | 14.5 | 0.5 | 460 | 50 | 120 | 24 | 184.65±4.16 | - | - | -
4 | 85 | 0 | 14 | 1 | 460 | 50 | 120 | 24 | 171.12±5.15 | - | - | -
5 | 100 | 0 | 0 | 0 | 465 | 50 | 120 | 24 | 175.64±1.34 | - | - | -
6 | 85 | 0 | 15 | 0 | 465 | 50 | 120 | 24 | 196.14±6.71 | - | - | -
7 | 85 | 0 | 14.5 | 0.5 | 465 | 50 | 120 | 24 | 183.16±7.34 | - | - | -
8 | 85 | 0 | 14 | 1 | 465 | 50 | 120 | 24 | 177.43±5.43 | - | - | -
9 | 100 | 0 | 0 | 0 | 470 | 30 | 120 | 24 | 176.23±2.24 | - | - | -
10 | 85 | 0 | 15 | 0 | 470 | 30 | 120 | 24 | 200.53±6.35 | - | - | -
11 | 85 | 0 | 14.5 | 0.5 | 470 | 30 | 120 | 24 | 187.25±8.52 | - | - | -
12 | 85 | 0 | 14 | 1 | 470 | 30 | 120 | 24 | 185.65±7.43 | - | - | -
13 | 100 | 0 | 0 | 0 | 470 | 40 | 120 | 24 | 176.24±1.43 | - | - | -
14 | 85 | 0 | 15 | 0 | 470 | 40 | 120 | 24 | 200.89±6.34 | - | - | -
15 | 85 | 0 | 14.5 | 0.5 | 470 | 40 | 120 | 24 | 190.34±6.18 | - | - | -
16 | 85 | 0 | 14 | 1 | 470 | 40 | 120 | 24 | 181.12±6.23 | - | - | -
17 | 100 | 0 | 0 | 0 | 470 | 50 | 120 | 24 | 175.56±0.23 | - | - | -
18 | 85 | 0 | 15 | 0 | 470 | 50 | 120 | 24 | 196.45±7.57 | - | - | -
19 | 85 | 0 | 14.5 | 0.5 | 470 | 50 | 120 | 24 | 188.71±3.76 | - | - | -
20 | 85 | 0 | 14 | 1 | 470 | 50 | 120 | 24 | 184.23±5.56 | - | - | -
21 | 100 | 0 | 0 | 0 | 470 | 60 | 120 | 24 | 178.87±0.78 | - | - | -
22 | 85 | 0 | 15 | 0 | 470 | 60 | 120 | 24 | 191.35±4.67 | - | - | -
23 | 85 | 0 | 14.5 | 0.5 | 470 | 60 | 120 | 24 | 184.43±5.87 | - | - | -
24 | 85 | 0 | 14 | 1 | 470 | 60 | 120 | 24 | 180.05±6.45 | - | - | -
25 | 100 | 0 | 0 | 0 | 475 | 60 | 120 | 24 | 174.34±1.04 | - | - | -
26 | 85 | 0 | 15 | 0 | 475 | 60 | 120 | 24 | 163.65±8.98 | - | - | -
27 | 85 | 0 | 14.5 | 0.5 | 475 | 60 | 120 | 24 | 166.12±10.45 | - | - | -
28 | 100 | 0 | 0 | 0 | 470 | 60 | 120 | 24 | - | 550.15±1.52 | 608.02±4.53 | 7.54±0.78
29 | 85 | 0 | 15 | 0 | 470 | 60 | 120 | 24 | - | 380.05±24.45 | 461.15±17.67 | 6.06±0.56
30 | 85 | 0 | 14.5 | 0.5 | 470 | 60 | 120 | 24 | - | 395.13±5.98 | 462.14±7.45 | 5.45±0.56
31 | 100 | 0 | 0 | 0 | 470 | 40 | 120 | 12 | - | 531.34±6.45 | 597.04±5.78 | 10.78±0.56
32 | 85 | 0 | 15 | 0 | 470 | 40 | 120 | 12 | - | 520.13±3.23 | 578.12±2.14 | 4.79±0.34
33 | 84 | 1 | 15 | 0 | 470 | 40 | 120 | 12 | - | 605.34±20.34 | 640.56±6.34 | 1.84±0.14
34 | 85 | 0 | 14.5 | 0.5 | 470 | 40 | 120 | 12 | - | 506.14±4.78 | 570.14±3.25 | 4.53±0.15
35 | 84 | 1 | 14.5 | 0.5 | 470 | 40 | 120 | 12 | - | 604.25±1.35 | 641.26±6.17 | 2.25±0.34
36 | 100 | 0 | 0 | 0 | 470 | 50 | 120 | 12 | - | 521.34±8.14 | 587.98±5.25 | 7.63±0.14
37 | 85 | 0 | 15 | 0 | 470 | 50 | 120 | 12 | - | 524.14±4.34 | 571.35±6.35 | 4.09±0.45
38 | 85 | 0 | 14.5 | 0.5 | 470 | 50 | 120 | 12 | - | 504.24±6.14 | 555.14±4.23 | 3.32±0.15
39 | 100 | 0 | 0 | 0 | 470 | 40 | 120 | 9 | - | 507.12±0.23 | 590.43±0.34 | 9.28±0.13
40 | 85 | 0 | 15 | 0 | 470 | 40 | 120 | 9 | - | 497.1±2.2 | 571.4±0.7 | 3.5±0.3
41 | 85 | 0 | 14.5 | 0.5 | 470 | 40 | 120 | 9 | - | 484.4±2.9 | 553.6±5.4 | 2.7±0.3
42 | 84 | 1 | 14.5 | 0.5 | 470 | 40 | 120 | 9 | - | 582.1±9.5 | 620.1±4.6 | 2.1±0.2
43 | 100 | 0 | 0 | 0 | 470 | 40 | 120 | 15 | - | 523.1±4.9 | 594.1±4.5 | 8.5±1.2
44 | 99 | 1 | 0 | 0 | 470 | 40 | 120 | 15 | - | 566.1±21.1 | 630.1±6.9 | 5.7±1.6
45 | 85 | 0 | 15 | 0 | 470 | 40 | 120 | 15 | - | 506.1±8.0 | 584.1±7.2 | 4.6±0.3
46 | 84 | 1 | 15 | 0 | 470 | 40 | 120 | 15 | - | 580.1±5.1 | 640.1±5.2 | 2.8±0.2
47 | 85 | 0 | 14.5 | 0.5 | 470 | 40 | 120 | 15 | - | 490.2±16.2 | 570.1±9.2 | 5.0±0.1
48 | 84 | 1 | 14.5 | 0.5 | 470 | 40 | 120 | 15 | - | 584.3±6.2 | 646.9±2.7 | 3.3±0.1 | 性能最佳
参数说明
抗拉强度 | 低：≤550MPa；中：550-600MPa；高：600-650MPa；优秀：≥650MPa
延伸率 | 低：≤2%；中：2-3%；高：≥3%