## 点蚀电位拆分数据
steel-id | steel-name | steel-type | comment | Co | Ti | Mo | Ni | W | Al | Si | V | Cu | P | Fe | Sn | N | Nb | C | Mn | S | Cr | sample-name | comment | no-heat-treatment | heat-treatment/temperature-1 | heat-treatment/time-1 | heat-treatment/temperature-2 | heat-treatment/time-2 | heat-treatment/temperature-3 | heat-treatment/time-3 | heat-treatment/temperature-4 | heat-treatment/time-4 | heat-treatment/temperature-5 | heat-treatment/time-5 | heat-treatment/temperature-6 | heat-treatment/time-6 | heat-treatment/temperature-7 | heat-treatment/time-7 | test-name | result/no-pitting | info/testing-area | info/temperature | info/scan-rate | info/initial-potential | result/pitting-breakdown-potential | info/initial-temperature | info/polarized-potential | info/heating-rate | result/critical-pitting-temperature | info/current-density | result/maximum-activation-current-density | result/maximum-reactivation-current-density | result/current-reactivation-ratio | solution/solute-1 | solute-1 | solution/weight-concentration-1 | solution/mol-concentration-1 | solution/solute-2 | solute-2 | solution/weight-concentration-2 | solution/mol-concentration-2 | solution/solute-3 | solute-3 | solution/weight-concentration-3 | solution/mol-concentration-3 | NaCl-weight | NaCl-mol | H2SO4-weight | H2SO4-mol | HCL-weight | HCL-mol | Oxalic acid-weight | Oxalic acid-mol | 过硫酸铵-weight | 过硫酸铵-mol | NaBr-weight | NaBr-mol | FeCl3-weight | FeCl3-mol | 硼酸-weight | 硼酸-mol | NaBr+NaCl-weight | NaBr+NaCl-mol | Na2SO4-weight | Na2SO4-mol | OH--weight | OH-mol | 硼酸盐-weight | 硼酸盐-mol | KSCN-weight | KSCN-mol | SnCl2-weight | SnCl2-mol | 氢氧化钠-weight | 氢氧化钠-mol | ferric sulphate-weight | ferric sulphate-mol | immersion-test//solid-content | immersion-test//boiling | immersion-test//cycles | cycle-number-1 | weight-after-test-1 | corrosion-rate-1 | cycle-number-2 | weight-after-test-2 | corrosion-rate-2 | cycle-number-3 | weight-after-test-3 | corrosion-rate-3 | cycle-number-4 | weight-after-test-4 | corrosion-rate-4 | cycle-number-5 | weight-after-test-5 | corrosion-rate-5 | cycle-number-6 | weight-after-test-6 | corrosion-rate-6 | PREN | xml
24 | 2101 | 双相不锈钢 | 1 |  |  | 0.35 | 1.19 |  |  | 0.29 |  |  | 0.015 |  |  |  |  | 0.027 | 5.72 | 0.0049 |  | 退火 | 1 |  | 1000 | 30 | [12 empty] | 2101动电位极化曲线 | [15 empty] | 0 |  |  |  | 0 |  |  |  | 0 | [55 empty] | 21.41355 | 619364e31d049e00170a57d2_619364e31d049e00170a57d4.xml
24 | 2101 | 双相不锈钢 | 1 |  |  | 0.35 | 1.19 |  |  | 0.29 |  |  | 0.015 |  |  |  |  | 0.027 | 5.72 | 0.0049 |  | 退火 | 1 |  | 1000 | 30 | [12 empty] | 2101动电位极化曲线 | [15 empty] | 0 |  |  |  | 0 |  |  |  | 0 | [55 empty] | 15.69355 | 619365261d049e00170a5972_619365261d049e00170a5974.xml
24 | 2101 | 双相不锈钢 | 1 |  |  | 0.35 | 1.19 |  |  | 0.29 |  |  | 0.015 |  |  |  |  | 0.027 | 5.72 | 0.0049 |  | 退火 | 1 |  | 1000 | 30 | [12 empty] | 2101动电位极化曲线 | [15 empty] | 0 |  |  |  | 0 |  |  |  | 0 | [55 empty] | 21.41355 | 6193656f1d049e00170a5b07_6193656f1d049e00170a5b09.xml
39 | UNS S31254 | 奥氏体不锈钢 | 无 |  |  | 6.15 | 18.03 |  |  | 0.22 |  | 0.7 |  |  |  | 0.21 |  | 0.013 | 0.45 | 0.001 | 20.27 | 1 | 无 | no-heat-treatment | [14 empty] | PREN | [15 empty] | 0 |  |  |  | 0 |  |  |  | 0 | [55 empty] | 43.925 | 6194e6b31d049e00170b92ea_6194e6b31d049e00170b92ec.xml
39 | UNS S31254 | 奥氏体不锈钢 | 无 |  |  | 6.15 | 18.03 |  |  | 0.22 |  | 0.7 |  |  |  | 0.21 |  | 0.013 | 0.45 | 0.001 | 20.27 | 1 | 无 | no-heat-treatment | [14 empty] | PRENMn | [15 empty] | 0 |  |  |  | 0 |  |  |  | 0 | [55 empty] | 43.475 | 6194e7a71d049e00170b965e_6194e7a71d049e00170b9660.xml
46 | N08367 | 奥氏体不锈钢 | PREN |  |  | 6.2 | 23.87 |  |  | 0.28 |  | 0.36 |  |  |  | 0.2 |  | 0.02 | 0.44 | 0.0002 | 20.31 | 46 | PREN | no-heat-treatment | [14 empty] | PREN | [15 empty] | 0 |  |  |  | 0 |  |  |  | 0 | [55 empty] | 43.97 | 6195b22e1d049e00170bda11_6195b22e1d049e00170bda13.xml
46 | N08367 | 奥氏体不锈钢 | PREN |  |  | 6.2 | 23.87 |  |  | 0.28 |  | 0.36 |  |  |  | 0.2 |  | 0.02 | 0.44 | 0.0002 | 20.31 | 46 | PREN | no-heat-treatment | [14 empty] | PREN | [15 empty] | 0 |  |  |  | 0 |  |  |  | 0 | [55 empty] | 43.53 | 6195b2591d049e00170bdb37_6195b2591d049e00170bdb39.xml
36 | 2304 | 双相不锈钢 | 焊接热循环 |  |  | 0.42 | 4.8 |  |  | 0.38 |  | 0.3 | 0.025 |  |  | 0.12 |  | 0.016 | 1.49 | 0.001 | 23.23 | 未充氢热处理 | 焊接热循环 |  | 1350 | 2 | 800 | 0 | [10 empty] | PREN值 | [15 empty] | 0 |  |  |  | 0 |  |  |  | 0 | [55 empty] | 23.26306 | 61971c3f1d049e00170c5fba_61971c3f1d049e00170c5fbc.xml
36 | 2304 | 双相不锈钢 | 焊接热循环 |  |  | 0.42 | 4.8 |  |  | 0.38 |  | 0.3 | 0.025 |  |  | 0.12 |  | 0.016 | 1.49 | 0.001 | 23.23 | 未充氢热处理 | 焊接热循环 |  | 1350 | 2 | 800 | 0 | [10 empty] | 2304PREN值 | [15 empty] | 0 |  |  |  | 0 |  |  |  | 0 | [55 empty] | 23.26306 | 61971c771d049e00170c61a3_61971c771d049e00170c61a5.xml
36 | 2304 | 双相不锈钢 | 焊接热循环 |  |  | 0.42 | 4.8 |  |  | 0.38 |  | 0.3 | 0.025 |  |  | 0.12 |  | 0.016 | 1.49 | 0.001 | 23.23 | 未充氢热处理 | 焊接热循环 |  | 1350 | 2 | 800 | 0 | [10 empty] | 2304PREN值 | [15 empty] | 0 |  |  |  | 0 |  |  |  | 0 | [55 empty] | 25.046 | 6197532a1d049e00170c6564_6197532a1d049e00170c6566.xml
25 | 2304-2 | 双相不锈钢 | 无 |  |  | 0.39 | 4.86 |  |  | 0.37 |  | 0.23 | 0.029 |  |  | 0.131 |  | 0.018 | 1.5 | 0.001 | 23.51 | 未充氢未热处理 | 无 | no-heat-treatment | [14 empty] | PREN | [15 empty] | 0 |  |  |  | 0 |  |  |  | 0 | [55 empty] | 26.9 | 619b563e1d049e00170ca134_619b563e1d049e00170ca136.xml
4 | 2205-1 | 双相不锈钢 | 无 |  |  | 2.55 | 4.91 |  |  | 0.3 |  | 0.23 | 0.03 |  |  | 0.16 |  | 0.017 | 1.81 |  | 22.16 | 未充氢未热处理 | 无 | no-heat-treatment | [14 empty] | PREN | [15 empty] | 0 |  |  |  | 0 |  |  |  | 0 | [55 empty] | 33.1 | 619b56e61d049e00170ca3c5_619b56e61d049e00170ca3c7.xml
7 | 904L | 奥氏体不锈钢 | 无 |  | 0.007 | 4.37 | 24.26 |  |  | 0.33 |  | 1.41 | 0.023 |  |  | 0.054 |  | 0.011 | 1.62 | 0.001 | 20.3 | 未充氢未热处理 | 无 | no-heat-treatment | [14 empty] | PREN | [15 empty] | 0 |  |  |  | 0 |  |  |  | 0 | [55 empty] | 35.6 | 619b92e01d049e00170caf85_619b92e01d049e00170caf87.xml
4 | 2205-2 | 双相不锈钢 | 无 |  |  | 3.15 | 5.73 |  |  | 0.32 |  | 0.24 | 0.023 |  |  | 0.18 |  | 0.017 | 1.4 | 0.001 | 22.43 | 未充氢未热处理 | 无 | no-heat-treatment | [14 empty] | PREN | [15 empty] | 0 |  |  |  | 0 |  |  |  | 0 | [55 empty] | 35.7 | 619b941e1d049e00170cb1ae_619b941e1d049e00170cb1b0.xml
24 | 2507W | 双相不锈钢 | 无 |  |  | 3.66 | 6.75 | 0.65 |  | 0.58 |  | 0.56 | 0.024 |  |  | 0.23 |  | 0.028 | 0.64 | 0.001 | 25 | 未充氢未热处理 | 无 | no-heat-treatment | [14 empty] | PREN | [15 empty] | 0 |  |  |  | 0 |  |  |  | 0 | [55 empty] | 40.8 | 619b94c61d049e00170cb3ee_619b94c61d049e00170cb3f0.xml
19 | 2507Cu | 双相不锈钢 | 无 |  |  | 3.76 | 6.32 |  |  | 0.33 |  | 1.8 | 0.021 |  |  | 0.25 |  | 0.038 | 0.96 | 0.001 | 24.14 | 未充氢未热处理 | 无 | no-heat-treatment | [14 empty] | PREN | [15 empty] | 0 |  |  |  | 0 |  |  |  | 0 | [55 empty] | 40.5 | 619b96041d049e00170cb617_619b96041d049e00170cb619.xml
21 | 2507-1 | 双相不锈钢 | 无 |  |  | 3.83 | 6.4 |  |  | 0.36 |  | 0.2 | 0.024 |  |  | 0.27 |  | 0.028 | 0.81 | 0.001 | 24.41 | 未充氢未热处理 | 无 | no-heat-treatment | [14 empty] | PREN | [15 empty] | 0 |  |  |  | 0 |  |  |  | 0 | [55 empty] | 41.4 | 619b96bb1d049e00170cb840_619b96bb1d049e00170cb842.xml
40 | DSS2101 | 双相不锈钢 | 固溶处理加淬火 |  |  | 0.3 | 1.53 |  |  | 0.28 |  | 0.29 | 0.019 |  |  | 0.21 |  | 0.02 | 5.4 | 0.001 | 21.08 | 热处理 | 固溶处理加淬火 |  | 1050 | 60 | [12 empty] | DSS 2101在pH=8.3 硼酸缓冲溶液中的极化曲线 | [15 empty] | 0 |  |  |  | 0 |  |  |  | 0 | [55 empty] | 25.43 | 619c4b801d049e00170cbec6_619c4b801d049e00170cbec8.xml
40 | DSS2101 | 双相不锈钢 | 固溶处理加淬火 |  |  | 0.3 | 1.53 |  |  | 0.28 |  | 0.29 | 0.019 |  |  | 0.21 |  | 0.02 | 5.4 | 0.001 | 21.08 | 热处理 | 固溶处理加淬火 |  | 1050 | 60 | [12 empty] | DSS 2101在pH=8.3 硼酸缓冲溶液中的极化曲线 | [15 empty] | 0 |  |  |  | 0 |  |  |  | 0 | [55 empty] | 20.03 | 619c4be21d049e00170cc214_619c4be21d049e00170cc216.xml
51 | DSS 2404 | 双相不锈钢 | 固溶加退火 |  |  | 1.54 | 3.39 |  |  | 0.37 |  | 2.29 | 0.012 | 65.138 |  | 0.23 |  | 0.01 | 3.01 |  | 24.01 | 热处理 | 固溶加退火 |  | 1000 | 60 | [12 empty] | 1000℃退火样品CPT后奥氏体的PREN值 | [15 empty] | 0 |  |  |  | 0 |  |  |  | 0 | [55 empty] | 40.296 | 619da32c1d049e00170d59cc_619da32d1d049e00170d59ce.xml
51 | DSS 2404 | 双相不锈钢 | 固溶加退火 |  |  | 1.54 | 3.39 |  |  | 0.37 |  | 2.29 | 0.012 | 65.138 |  | 0.23 |  | 0.01 | 3.01 |  | 24.01 | 热处理 | 固溶加退火 |  | 1030 | 60 | [12 empty] | 1030℃退火样品CPT后奥氏体的PREN值 | [15 empty] | 0 |  |  |  | 0 |  |  |  | 0 | [55 empty] | 40.445 | 619da4401d049e00170d5b37_619da4401d049e00170d5b39.xml
51 | DSS 2404 | 双相不锈钢 | 固溶加退火 |  |  | 1.54 | 3.39 |  |  | 0.37 |  | 2.29 | 0.012 | 65.138 |  | 0.23 |  | 0.01 | 3.01 |  | 24.01 | 热处理 | 固溶加退火 |  | 1050 | 60 | [12 empty] | 1050℃退火样品CPT后奥氏体的PREN值 | [15 empty] | 0 |  |  |  | 0 |  |  |  | 0 | [55 empty] | 40.588 | 619da8da1d049e00170d5ca2_619da8da1d049e00170d5ca4.xml
51 | DSS 2404 | 双相不锈钢 | 固溶加退火 |  |  | 1.54 | 3.39 |  |  | 0.37 |  | 2.29 | 0.012 | 65.138 |  | 0.23 |  | 0.01 | 3.01 |  | 24.01 | 热处理 | 固溶加退火 |  | 1080 | 60 | [12 empty] | 1080℃退火样品CPT后奥氏体的PREN值 | [15 empty] | 0 |  |  |  | 0 |  |  |  | 0 | [55 empty] | 41.831 | 619dad231d049e00170d5e0d_619dad231d049e00170d5e0f.xml
51 | DSS 2404 | 双相不锈钢 | 固溶加退火 |  |  | 1.54 | 3.39 |  |  | 0.37 |  | 2.29 | 0.012 | 65.138 |  | 0.23 |  | 0.01 | 3.01 |  | 24.01 | 热处理 | 固溶加退火 |  | 1100 | 60 | [12 empty] | 1100℃退火样品CPT后奥氏体的PREN值 | [15 empty] | 0 |  |  |  | 0 |  |  |  | 0 | [55 empty] | 42.604 | 619db0941d049e00170d5f78_619db0941d049e00170d5f7a.xml
51 | DSS 2404 | 双相不锈钢 | 固溶加退火 |  |  | 1.54 | 3.39 |  |  | 0.37 |  | 2.29 | 0.012 | 65.138 |  | 0.23 |  | 0.01 | 3.01 |  | 24.01 | 热处理 | 固溶加退火 |  | 1130 | 60 | [12 empty] | 1130℃退火样品CPT后奥氏体的PREN值 | [15 empty] | 0 |  |  |  | 0 |  |  |  | 0 | [55 empty] | 45.077 | 619db0be1d049e00170d60e3_619db0be1d049e00170d60e5.xml
51 | DSS 2404 | 双相不锈钢 | 固溶加退火 |  |  | 1.54 | 3.39 |  |  | 0.37 |  | 2.29 | 0.012 | 65.138 |  | 0.23 |  | 0.01 | 3.01 |  | 24.01 | 热处理 | 固溶加退火 |  | 1000 | 60 | [12 empty] | 1000℃退火样品CPT后铁素体的PREN值 | [15 empty] | 0 |  |  |  | 0 |  |  |  | 0 | [55 empty] | 33.045 | 619de7851d049e00170d842c_619de7851d049e00170d842e.xml
51 | DSS 2404 | 双相不锈钢 | 固溶加退火 |  |  | 1.54 | 3.39 |  |  | 0.37 |  | 2.29 | 0.012 | 65.138 |  | 0.23 |  | 0.01 | 3.01 |  | 24.01 | 热处理 | 固溶加退火 |  | 1030 | 60 | [12 empty] | 1030℃退火样品CPT后铁素体的PREN值 | [79 empty] | 32.574 | 619dead11d049e00170d97d5_619dead11d049e00170d97d7.xml
51 | DSS 2404 | 双相不锈钢 | 固溶加退火 |  |  | 1.54 | 3.39 |  |  | 0.37 |  | 2.29 | 0.012 | 65.138 |  | 0.23 |  | 0.01 | 3.01 |  | 24.01 | 热处理 | 固溶加退火 |  | 1050 | 60 | [12 empty] | 1050℃退火样品CPT后铁素体的PREN值 | [79 empty] | 32.202 | 619decd51d049e00170da02d_619decd51d049e00170da02f.xml
51 | DSS 2404 | 双相不锈钢 | 固溶加退火 |  |  | 1.54 | 3.39 |  |  | 0.37 |  | 2.29 | 0.012 | 65.138 |  | 0.23 |  | 0.01 | 3.01 |  | 24.01 | 热处理 | 固溶加退火 |  | 1080 | 60 | [12 empty] | 1080℃退火样品CPT后铁素体的PREN值 | [79 empty] | 32.139 | 619ded0d1d049e00170da198_619ded0d1d049e00170da19a.xml
51 | DSS 2404 | 双相不锈钢 | 固溶加退火 |  |  | 1.54 | 3.39 |  |  | 0.37 |  | 2.29 | 0.012 | 65.138 |  | 0.23 |  | 0.01 | 3.01 |  | 24.01 | 热处理 | 固溶加退火 |  | 1100 | 60 | [12 empty] | 1100℃退火样品CPT后铁素体的PREN值 | [79 empty] | 31.847 | 619ded431d049e00170da303_619ded431d049e00170da305.xml
51 | DSS 2404 | 双相不锈钢 | 固溶加退火 |  |  | 1.54 | 3.39 |  |  | 0.37 |  | 2.29 | 0.012 | 65.138 |  | 0.23 |  | 0.01 | 3.01 |  | 24.01 | 热处理 | 固溶加退火 |  | 1130 | 60 | [12 empty] | 1130℃退火样品CPT后铁素体的PREN值 | [79 empty] | 31.665 | 619ded731d049e00170da46e_619ded731d049e00170da470.xml
51 | DSS 2404 | 双相不锈钢 | 不同温度固溶加退火 |  |  | 1.54 | 3.39 |  |  | 0.37 |  | 2.29 | 0.012 | 65.138 |  | 0.23 |  | 0.01 | 3.01 |  | 24.01 | 热处理 | 不同温度固溶加退火 |  | 1000 | 60 | 1030 | 60 | 1080 | 60 | 1100 | 60 | 1130 | 60 |  |  |  |  | DSS 2404的PREN值 | [79 empty] | 32.77 | 619dee391d049e00170da63c_619dee391d049e00170da63e.xml
51 | DSS 2404 | 双相不锈钢 | 不同温度固溶加退火 |  |  | 1.54 | 3.39 |  |  | 0.37 |  | 2.29 | 0.012 | 65.138 |  | 0.23 |  | 0.01 | 3.01 |  | 24.01 | 热处理 | 不同温度固溶加退火 | no-heat-treatment | [14 empty] | DSS 2404的PREN值 | [79 empty] | 29.76 | 619defce1d049e00170dac6d_619defce1d049e00170dac6f.xml
22 | 2007-02-01 | 双相不锈钢 | 无 |  | 0.002 | 3.81 | 6.83 |  |  | 0.28 |  | 0.21 | 0.022 |  |  | 0.268 |  | 0.014 | 0.87 | 0.001 | 24.82 | 未充氢未热处理 | 无 | no-heat-treatment | [14 empty] | PREN | [79 empty] | 41.7 | 619df8e71d049e00170dc760_619df8e71d049e00170dc762.xml
20 | 254SMO | 超级奥氏体不锈钢 | 无 |  |  | 6.02 | 17.76 |  |  | 0.36 |  | 0.72 | 0.02 |  |  | 0.203 |  | 0.012 | 0.51 | 0.001 | 20.06 | 未充氢未热处理 | 无 | no-heat-treatment | [14 empty] | 43.1 | [79 empty] | 43.1 | 619df99b1d049e00170dc989_619df99b1d049e00170dc98b.xml
20 | 254SMO | 超级奥氏体不锈钢 | 无 |  |  | 6.02 | 17.76 |  |  | 0.36 |  | 0.72 | 0.02 |  |  | 0.203 |  | 0.012 | 0.51 | 0.001 | 20.06 | 未充氢未热处理 | 无 | no-heat-treatment | [14 empty] | PREN | [79 empty] | 51.6 | 619dffde1d049e00170dd302_619dffde1d049e00170dd304.xml
26 | UR4565 | 超级奥氏体不锈钢 | 无 |  | 0.003 | 4.4 | 17.59 |  |  | 0.273 |  | 0.066 | 0.012 |  |  | 0.458 | 0.006 | 0.014 | 5.01 | 0.001 | 24.6 | 未充氢未热处理 | 无 | no-heat-treatment | [14 empty] | PREN | [79 empty] | 46.4 | 619e00531d049e00170dd725_619e00531d049e00170dd727.xml
18 | UR926 | 超级奥氏体不锈钢 | 无 |  |  | 6.02 | 24.76 |  |  | 0.21 |  | 0.94 | 0.023 |  |  | 0.223 |  | 0.019 | 0.82 | 0.004 | 19.6 | 未充氢未热处理 | 无 | no-heat-treatment | [14 empty] | PREN | [79 empty] | 43 | 619e00a81d049e00170dd94e_619e00a81d049e00170dd950.xml
28 | 317LMN | 超级奥氏体不锈钢 | 无 |  |  | 4.15 | 14.01 |  |  | 0.56 |  | 0.21 | 0.023 |  |  | 0.171 |  | 0.018 | 1.56 | 0.001 | 17.94 | 未充氢未热处理 | 无 | no-heat-treatment | [14 empty] | PREN | [79 empty] | 34.4 | 619e00f81d049e00170ddb77_619e00f81d049e00170ddb79.xml
52 | DSS2204 | 双相不锈钢 | 1 |  |  | 1.2 | 4 |  |  | 0.5 |  | 0.3 | 0.001 |  |  | 0.2 |  | 0.03 | 1.5 |  | 22 | 1 | 1 | no-heat-treatment | [14 empty] | PREN | [15 empty] | 0 | [63 empty] | 29.16 | 61c185501596e10017e5f275_61c185501596e10017e5f277.xml
52 | DSS 2204 | 双相不锈钢 | 1 |  |  | 1.2 | 4 |  |  | 0.5 |  | 0.3 | 0.001 |  |  | 0.2 |  | 0.03 | 1.5 |  | 22 | 1 | 1 | no-heat-treatment | [14 empty] | CPT | [15 empty] | 0 | [63 empty] | 27.66 | 61c1861a1596e10017e5f4dd_61c1861a1596e10017e5f4df.xml