## 点蚀电位拆分数据
steel-id | steel-name | steel-type | comment | Co | Ti | Mo | Ni | W | Al | Si | V | Cu | P | Fe | Sn | N | Nb | C | Mn | S | Cr | sample-name | comment | no-heat-treatment | heat-treatment/temperature-1 | heat-treatment/time-1 | heat-treatment/temperature-2 | heat-treatment/time-2 | heat-treatment/temperature-3 | heat-treatment/time-3 | heat-treatment/temperature-4 | heat-treatment/time-4 | heat-treatment/temperature-5 | heat-treatment/time-5 | heat-treatment/temperature-6 | heat-treatment/time-6 | heat-treatment/temperature-7 | heat-treatment/time-7 | test-name | result/no-pitting | info/testing-area | info/temperature | info/scan-rate | info/initial-potential | result/pitting-breakdown-potential | info/initial-temperature | info/polarized-potential | info/heating-rate | result/critical-pitting-temperature | info/current-density | result/maximum-activation-current-density | result/maximum-reactivation-current-density | result/current-reactivation-ratio | solution/solute-1 | solute-1 | solution/weight-concentration-1 | solution/mol-concentration-1 | solution/solute-2 | solute-2 | solution/weight-concentration-2 | solution/mol-concentration-2 | solution/solute-3 | solute-3 | solution/weight-concentration-3 | solution/mol-concentration-3 | NaCl-weight | NaCl-mol | H2SO4-weight | H2SO4-mol | HCL-weight | HCL-mol | Oxalic acid-weight | Oxalic acid-mol | 过硫酸铵-weight | 过硫酸铵-mol | NaBr-weight | NaBr-mol | FeCl3-weight | FeCl3-mol | 硼酸-weight | 硼酸-mol | NaBr+NaCl-weight | NaBr+NaCl-mol | Na2SO4-weight | Na2SO4-mol | OH--weight | OH-mol | 硼酸盐-weight | 硼酸盐-mol | KSCN-weight | KSCN-mol | SnCl2-weight | SnCl2-mol | 氢氧化钠-weight | 氢氧化钠-mol | ferric sulphate-weight | ferric sulphate-mol | immersion-test//solid-content | immersion-test//boiling | immersion-test//cycles | cycle-number-1 | weight-after-test-1 | corrosion-rate-1 | cycle-number-2 | weight-after-test-2 | corrosion-rate-2 | cycle-number-3 | weight-after-test-3 | corrosion-rate-3 | cycle-number-4 | weight-after-test-4 | corrosion-rate-4 | cycle-number-5 | weight-after-test-5 | corrosion-rate-5 | cycle-number-6 | weight-after-test-6 | corrosion-rate-6 | PREN | xml
5 | 304 | 奥氏体不锈钢 | no |  |  |  | 8.15 |  |  | 0.44 |  |  | 0.033 |  |  |  |  | 0.061 | 0.83 | 0.005 | 17.62 | 初始中心 | no | no-heat-treatment | [14 empty] | CPT |  | 0.2826 |  |  |  |  | 5 | 0.4 | 1 | 26.6 |  |  |  |  | NaCl | 1 |  | 0.1 | [9 empty] | 0.1 | [52 empty] | 6084e0f9865f8b0017b45fce_6084e0f9865f8b0017b45fd0.xml
5 | 304 | 奥氏体不锈钢 | no |  |  |  | 8.15 |  |  | 0.44 |  |  | 0.033 |  |  |  |  | 0.061 | 0.83 | 0.005 | 17.62 | 初始中心 | no | no-heat-treatment | [14 empty] | CPT |  | 0.2826 |  |  |  |  | 5 | 0.4 | 1 | 32.5 |  |  |  |  | NaCl | 1 |  | 0.1 | [9 empty] | 0.1 | [52 empty] | 6084e11a865f8b0017b4612f_6084e099865f8b0017b45bbb.xml
5 | 304 | 奥氏体不锈钢 | no |  |  |  | 8.15 |  |  | 0.44 |  |  | 0.033 |  |  |  |  | 0.061 | 0.83 | 0.005 | 17.62 | 初始中心 | no | no-heat-treatment | [14 empty] | CPT |  | 0.2826 |  |  |  |  | 5 | 0.4 | 1 | 28.4 |  |  |  |  | NaCl | 1 |  | 0.1 | [9 empty] | 0.1 | [52 empty] | 6084e146865f8b0017b46289_6084e146865f8b0017b4628b.xml
5 | 304 | 奥氏体不锈钢 | no |  |  |  | 8.15 |  |  | 0.44 |  |  | 0.033 |  |  |  |  | 0.061 | 0.83 | 0.005 | 17.62 | 初始中心 | no | no-heat-treatment | [14 empty] | CPT |  | 0.2826 |  |  |  |  | 5 | 0.4 | 1 | 28.4 |  |  |  |  | NaCl | 1 |  | 0.1 | [9 empty] | 0.1 | [52 empty] | 60850bc9865f8b0017b4681a_60850bc9865f8b0017b4681c.xml
5 | 304 | 奥氏体不锈钢 | no |  |  |  | 8.15 |  |  | 0.44 |  |  | 0.033 |  |  |  |  | 0.061 | 0.83 | 0.005 | 17.62 | 初始边缘 | no | no-heat-treatment | [14 empty] | CPT |  | 0.2826 |  |  |  |  | 5 | 0.4 | 1 | 37.9 |  |  |  |  | NaCl | 1 |  | 0.1 | [9 empty] | 0.1 | [52 empty] | 60850bfc865f8b0017b46976_60850bfc865f8b0017b46978.xml
5 | 304 | 奥氏体不锈钢 | no |  |  |  | 8.15 |  |  | 0.44 |  |  | 0.033 |  |  |  |  | 0.061 | 0.83 | 0.005 | 17.62 | 初始边缘 | no | no-heat-treatment | [14 empty] | CPT |  | 0.2826 |  |  |  |  | 5 | 0.4 | 1 | 34 |  |  |  |  | NaCl | 1 |  | 0.1 | [9 empty] | 0.1 | [52 empty] | 60850c29865f8b0017b46ad2_60850c29865f8b0017b46ad4.xml
5 | 304 | 奥氏体不锈钢 | no |  |  |  | 8.15 |  |  | 0.44 |  |  | 0.033 |  |  |  |  | 0.061 | 0.83 | 0.005 | 17.62 | 初始边缘 | no | no-heat-treatment | [14 empty] | CPT |  | 0.2826 |  |  |  |  | 5 | 0.4 | 1 | 35.2 |  |  |  |  | NaCl | 1 |  | 0.1 | [9 empty] | 0.1 | [52 empty] | 60850c4e865f8b0017b46c2e_60850c4e865f8b0017b46c30.xml
5 | 304 | 奥氏体不锈钢 | no |  |  |  | 8.15 |  |  | 0.44 |  |  | 0.033 |  |  |  |  | 0.061 | 0.83 | 0.005 | 17.62 | 180# | no | no-heat-treatment | [14 empty] | CPT |  | 0.2826 |  |  |  |  | 5 | 0.4 | 1 | 21.2 |  |  |  |  | NaCl | 1 |  | 0.1 | [9 empty] | 0.1 | [52 empty] | 60850c88865f8b0017b46d8a_60850c88865f8b0017b46d8c.xml
5 | 304 | 奥氏体不锈钢 | no |  |  |  | 8.15 |  |  | 0.44 |  |  | 0.033 |  |  |  |  | 0.061 | 0.83 | 0.005 | 17.62 | 180# | no | no-heat-treatment | [14 empty] | CPT |  | 0.2826 |  |  |  |  | 5 | 0.4 | 1 | 23.8 |  |  |  |  | NaCl | 1 |  | 0.1 | [9 empty] | 0.1 | [52 empty] | 60850cad865f8b0017b46ee6_60850cad865f8b0017b46ee8.xml
5 | 304 | 奥氏体不锈钢 | no |  |  |  | 8.15 |  |  | 0.44 |  |  | 0.033 |  |  |  |  | 0.061 | 0.83 | 0.005 | 17.62 | 180# | no | no-heat-treatment | [14 empty] | CPT |  | 0.2826 |  |  |  |  | 5 | 0.4 | 1 | 22.8 |  |  |  |  | NaCl | 1 |  | 0.1 | [9 empty] | 0.1 | [52 empty] | 60850cd2865f8b0017b47042_60850cd2865f8b0017b47044.xml
5 | 304 | 奥氏体不锈钢 | no |  |  |  | 8.15 |  |  | 0.44 |  |  | 0.033 |  |  |  |  | 0.061 | 0.83 | 0.005 | 17.62 | 600# | no | no-heat-treatment | [14 empty] | CPT |  | 0.2826 |  |  |  |  | 5 | 0.4 | 1 | 23.9 |  |  |  |  | NaCl | 1 |  | 0.1 | [9 empty] | 0.1 | [52 empty] | 60850d08865f8b0017b4719e_60850d08865f8b0017b471a0.xml
5 | 304 | 奥氏体不锈钢 | no |  |  |  | 8.15 |  |  | 0.44 |  |  | 0.033 |  |  |  |  | 0.061 | 0.83 | 0.005 | 17.62 | 600# | no | no-heat-treatment | [14 empty] | CPT |  | 0.2826 |  |  |  |  | 5 | 0.4 | 1 | 24.8 |  |  |  |  | NaCl | 1 |  | 0.1 | [9 empty] | 0.1 | [52 empty] | 60850d32865f8b0017b472fa_60850d32865f8b0017b472fc.xml
5 | 304 | 奥氏体不锈钢 | no |  |  |  | 8.15 |  |  | 0.44 |  |  | 0.033 |  |  |  |  | 0.061 | 0.83 | 0.005 | 17.62 | 600# | no | no-heat-treatment | [14 empty] | CPT |  | 0.2826 |  |  |  |  | 5 | 0.4 | 1 | 25.3 |  |  |  |  | NaCl | 1 |  | 0.1 | [9 empty] | 0.1 | [52 empty] | 60850d5a865f8b0017b47456_60850d5a865f8b0017b47458.xml
5 | 304 | 奥氏体不锈钢 | no |  |  |  | 8.15 |  |  | 0.44 |  |  | 0.033 |  |  |  |  | 0.061 | 0.83 | 0.005 | 17.62 | 1000# | no | no-heat-treatment | [14 empty] | CPT |  | 0.2826 |  |  |  |  | 5 | 0.4 | 1 | 28 |  |  |  |  | NaCl | 1 |  | 0.1 | [9 empty] | 0.1 | [52 empty] | 60850d8f865f8b0017b475b2_60850d8f865f8b0017b475b4.xml
5 | 304 | 奥氏体不锈钢 | no |  |  |  | 8.15 |  |  | 0.44 |  |  | 0.033 |  |  |  |  | 0.061 | 0.83 | 0.005 | 17.62 | 1000# | no | no-heat-treatment | [14 empty] | CPT |  | 0.2826 |  |  |  |  | 5 | 0.4 | 1 | 27.2 |  |  |  |  | NaCl | 1 |  | 0.1 | [9 empty] | 0.1 | [52 empty] | 60850dc0865f8b0017b4770e_60850dc0865f8b0017b47710.xml
5 | 304 | 奥氏体不锈钢 | no |  |  |  | 8.15 |  |  | 0.44 |  |  | 0.033 |  |  |  |  | 0.061 | 0.83 | 0.005 | 17.62 | 1000# | no | no-heat-treatment | [14 empty] | CPT |  | 0.2826 |  |  |  |  | 5 | 0.4 | 1 | 28.8 |  |  |  |  | NaCl | 1 |  | 0.1 | [9 empty] | 0.1 | [52 empty] | 60850de3865f8b0017b4786a_60850de3865f8b0017b4786c.xml
5 | 304 | 奥氏体不锈钢 | no |  |  |  | 8.15 |  |  | 0.44 |  |  | 0.033 |  |  |  |  | 0.061 | 0.83 | 0.005 | 17.62 | 2000# | no | no-heat-treatment | [14 empty] | CPT |  | 0.2826 |  |  |  |  | 5 | 0.4 | 1 | 33 |  |  |  |  | NaCl | 1 |  | 0.1 | [9 empty] | 0.1 | [52 empty] | 60850e0c865f8b0017b479c6_60850e0c865f8b0017b479c8.xml
5 | 304 | 奥氏体不锈钢 | no |  |  |  | 8.15 |  |  | 0.44 |  |  | 0.033 |  |  |  |  | 0.061 | 0.83 | 0.005 | 17.62 | 2000# | no | no-heat-treatment | [14 empty] | CPT |  | 0.2826 |  |  |  |  | 5 | 0.4 | 1 | 27.7 |  |  |  |  | NaCl | 1 |  | 0.1 | [9 empty] | 0.1 | [52 empty] | 60850e48865f8b0017b47b22_60850e48865f8b0017b47b24.xml
5 | 304 | 奥氏体不锈钢 | no |  |  |  | 8.15 |  |  | 0.44 |  |  | 0.033 |  |  |  |  | 0.061 | 0.83 | 0.005 | 17.62 | 2000# | no | no-heat-treatment | [14 empty] | CPT |  | 0.2826 |  |  |  |  | 5 | 0.4 | 1 | 30.7 |  |  |  |  | NaCl | 1 |  | 0.1 | [9 empty] | 0.1 | [52 empty] | 60850e6f865f8b0017b47c7e_60850e6f865f8b0017b47c80.xml
5 | 304 | 奥氏体不锈钢 | no |  |  |  | 8.15 |  |  | 0.44 |  |  | 0.033 |  |  |  |  | 0.061 | 0.83 | 0.005 | 17.62 | 2.5μm | no | no-heat-treatment | [14 empty] | CPT |  | 0.2826 |  |  |  |  | 5 | 0.4 | 1 | 33.8 |  |  |  |  | NaCl | 1 |  | 0.1 | [9 empty] | 0.1 | [52 empty] | 60850ea9865f8b0017b47dda_60850ea9865f8b0017b47ddc.xml
5 | 304 | 奥氏体不锈钢 | no |  |  |  | 8.15 |  |  | 0.44 |  |  | 0.033 |  |  |  |  | 0.061 | 0.83 | 0.005 | 17.62 | 2.5μm | no | no-heat-treatment | [14 empty] | CPT |  | 0.2826 |  |  |  |  | 5 | 0.4 | 1 | 35.7 |  |  |  |  | NaCl | 1 |  | 0.1 | [9 empty] | 0.1 | [52 empty] | 60850ed5865f8b0017b47f36_60850ed5865f8b0017b47f38.xml
5 | 304 | 奥氏体不锈钢 | no |  |  |  | 8.15 |  |  | 0.44 |  |  | 0.033 |  |  |  |  | 0.061 | 0.83 | 0.005 | 17.62 | 2.5μm | no | no-heat-treatment | [14 empty] | CPT |  | 0.2826 |  |  |  |  | 5 | 0.4 | 1 | 34.8 |  |  |  |  | NaCl | 1 |  | 0.1 | [9 empty] | 0.1 | [52 empty] | 60850f04865f8b0017b48092_60850f04865f8b0017b48094.xml
5 | 304 | 奥氏体不锈钢 | no |  |  |  | 8.03 |  |  | 0.35 |  |  | 0.032 |  |  |  |  | 0.074 | 1.02 | 0.011 | 17.55 | Ra3.2 | no | no-heat-treatment | [14 empty] | CPT |  | 0.2826 |  |  |  |  | 5 | 0.4 | 1 | 34.6 |  |  |  |  | NaCl | 1 |  | 0.1 | [9 empty] | 0.1 | [52 empty] | 6085117c865f8b0017b485ff_6085117c865f8b0017b48601.xml
5 | 304 | 奥氏体不锈钢 | no |  |  |  | 8.03 |  |  | 0.35 |  |  | 0.032 |  |  |  |  | 0.074 | 1.02 | 0.011 | 17.55 | Ra3.2 | no | no-heat-treatment | [14 empty] | CPT |  | 0.2826 |  |  |  |  | 5 | 0.4 | 1 | 35.1 |  |  |  |  | NaCl | 1 |  | 0.1 | [9 empty] | 0.1 | [52 empty] | 608511b5865f8b0017b4875b_608511b5865f8b0017b4875d.xml
5 | 304 | 奥氏体不锈钢 | no |  |  |  | 8.03 |  |  | 0.35 |  |  | 0.032 |  |  |  |  | 0.074 | 1.02 | 0.011 | 17.55 | Ra3.2 | no | no-heat-treatment | [14 empty] | CPT |  | 0.2826 |  |  |  |  | 5 | 0.4 | 1 | 37.3 |  |  |  |  | NaCl | 1 |  | 0.1 | [9 empty] | 0.1 | [52 empty] | 608511d9865f8b0017b488b7_608511d9865f8b0017b488b9.xml
5 | 304 | 奥氏体不锈钢 | no |  |  |  | 8.03 |  |  | 0.35 |  |  | 0.032 |  |  |  |  | 0.074 | 1.02 | 0.011 | 17.55 | Ra4.5 | no | no-heat-treatment | [14 empty] | CPT |  | 0.2826 |  |  |  |  | 5 | 0.4 | 1 | 31.3 |  |  |  |  | NaCl | 1 |  | 0.1 | [9 empty] | 0.1 | [52 empty] | 6085120a865f8b0017b48a13_6085120a865f8b0017b48a15.xml
5 | 304 | 奥氏体不锈钢 | no |  |  |  | 8.03 |  |  | 0.35 |  |  | 0.032 |  |  |  |  | 0.074 | 1.02 | 0.011 | 17.55 | Ra4.5 | no | no-heat-treatment | [14 empty] | CPT |  | 0.2826 |  |  |  |  | 5 | 0.4 | 1 | 33.6 |  |  |  |  | NaCl | 1 |  | 0.1 | [9 empty] | 0.1 | [52 empty] | 60851238865f8b0017b48b6f_60851238865f8b0017b48b71.xml
5 | 304 | 奥氏体不锈钢 | no |  |  |  | 8.03 |  |  | 0.35 |  |  | 0.032 |  |  |  |  | 0.074 | 1.02 | 0.011 | 17.55 | Ra4.5 | no | no-heat-treatment | [14 empty] | CPT |  | 0.2826 |  |  |  |  | 5 | 0.4 | 1 | 30.4 |  |  |  |  | NaCl | 1 |  | 0.1 | [9 empty] | 0.1 | [52 empty] | 60851277865f8b0017b48ccb_60851277865f8b0017b48ccd.xml
5 | 304 | 奥氏体不锈钢 | no |  |  |  | 8.03 |  |  | 0.35 |  |  | 0.032 |  |  |  |  | 0.074 | 1.02 | 0.011 | 17.55 | Ra5.5 | no | no-heat-treatment | [14 empty] | CPT |  | 0.2826 |  |  |  |  | 5 | 0.4 | 1 | 26.1 |  |  |  |  | NaCl | 1 |  | 0.1 | [9 empty] | 0.1 | [52 empty] | 608512a9865f8b0017b48e27_608512a9865f8b0017b48e29.xml
5 | 304 | 奥氏体不锈钢 | no |  |  |  | 8.03 |  |  | 0.35 |  |  | 0.032 |  |  |  |  | 0.074 | 1.02 | 0.011 | 17.55 | Ra5.5 | no | no-heat-treatment | [14 empty] | CPT |  | 0.2826 |  |  |  |  | 5 | 0.4 | 1 | 28.4 |  |  |  |  | NaCl | 1 |  | 0.1 | [9 empty] | 0.1 | [52 empty] | 608512d3865f8b0017b48f83_608512d3865f8b0017b48f85.xml
5 | 304 | 奥氏体不锈钢 | no |  |  |  | 8.03 |  |  | 0.35 |  |  | 0.032 |  |  |  |  | 0.074 | 1.02 | 0.011 | 17.55 | Ra5.5 | no | no-heat-treatment | [14 empty] | CPT |  | 0.2826 |  |  |  |  | 5 | 0.4 | 1 | 26.8 |  |  |  |  | NaCl | 1 |  | 0.1 | [9 empty] | 0.1 | [52 empty] | 608512fd865f8b0017b490df_608512fd865f8b0017b490e1.xml
5 | 304 | 奥氏体不锈钢 | no |  |  |  | 8.03 |  |  | 0.35 |  |  | 0.032 |  |  |  |  | 0.074 | 1.02 | 0.011 | 17.55 | Ra6.3 | no | no-heat-treatment | [14 empty] | CPT |  | 0.2826 |  |  |  |  | 5 | 0.4 | 1 | 24.5 |  |  |  |  | NaCl | 1 |  | 0.1 | [9 empty] | 0.1 | [52 empty] | 6085132a865f8b0017b4923b_6085132a865f8b0017b4923d.xml
5 | 304 | 奥氏体不锈钢 | no |  |  |  | 8.03 |  |  | 0.35 |  |  | 0.032 |  |  |  |  | 0.074 | 1.02 | 0.011 | 17.55 | Ra6.3 | no | no-heat-treatment | [14 empty] | CPT |  | 0.2826 |  |  |  |  | 5 | 0.4 | 1 | 23.9 |  |  |  |  | NaCl | 1 |  | 0.1 | [9 empty] | 0.1 | [52 empty] | 6085134d865f8b0017b49397_6085134d865f8b0017b49399.xml
5 | 304 | 奥氏体不锈钢 | no |  |  |  | 8.03 |  |  | 0.35 |  |  | 0.032 |  |  |  |  | 0.074 | 1.02 | 0.011 | 17.55 | Ra6.3 | no | no-heat-treatment | [14 empty] | CPT |  | 0.2826 |  |  |  |  | 5 | 0.4 | 1 | 25.5 |  |  |  |  | NaCl | 1 |  | 0.1 | [9 empty] | 0.1 | [52 empty] | 60851372865f8b0017b494f3_60851372865f8b0017b494f5.xml
19 | C70S6掺钙镁 | 非调质钢 |  |  |  | 0.002 | 0.06 | 0.036 | 0.005 | 0.21 | 0.0014 |  | 0.006 |  |  |  |  | 0.72 | 0.57 | 0.062 | 0.1 |  |  | no-heat-treatment | [14 empty] | C70S6掺钙镁CPT |  | 1 |  |  |  |  | 0 | 0.2 | 1 | 49.8 |  |  |  |  | Na2SO4 | 10 |  | 0.1 | OH- | 11 |  | 0.1 | NaCl | 1 |  | 0.5 |  | 0.5 | [17 empty] | 0.1 |  | 0.1 | [32 empty] | 60861b30865f8b0017b4c8b5_60861b30865f8b0017b4c8b7.xml
19 | C70S6掺钙镁 | 非调质钢 |  |  |  | 0.002 | 0.06 | 0.036 | 0.005 | 0.21 | 0.0014 |  | 0.006 |  |  |  |  | 0.72 | 0.57 | 0.062 | 0.1 |  |  | no-heat-treatment | [14 empty] | C70S6掺钙镁CPT |  | 1 |  |  |  |  | 0 | 0.3 | 1 | 32.2 |  |  |  |  | Na2SO4 | 10 |  | 0.1 | OH- | 11 |  | 0.1 | NaCl | 1 |  | 0.5 |  | 0.5 | [17 empty] | 0.1 |  | 0.1 | [32 empty] | 60861b7a865f8b0017b4ca9d_60861b7a865f8b0017b4ca9f.xml
19 | C70S6掺钙镁 | 非调质钢 |  |  |  | 0.002 | 0.06 | 0.036 | 0.005 | 0.21 | 0.0014 |  | 0.006 |  |  |  |  | 0.72 | 0.57 | 0.062 | 0.1 |  |  | no-heat-treatment | [14 empty] | C70S6掺钙镁CPT |  | 1 |  |  |  |  | 0 | 0.4 | 1 | 27.2 |  |  |  |  | Na2SO4 | 10 |  | 0.1 | OH- | 11 |  | 0.1 | NaCl | 1 |  | 0.5 |  | 0.5 | [17 empty] | 0.1 |  | 0.1 | [32 empty] | 60861ba8865f8b0017b4cc85_60861ba8865f8b0017b4cc87.xml
18 | C70S6 | 非调质钢 |  |  |  | 0.002 | 0.06 | 0.036 | 0.005 | 0.21 | 0.0014 |  | 0.006 |  |  |  |  | 0.72 | 0.57 | 0.062 | 0.1 |  |  | no-heat-treatment | [14 empty] | C70S6CPT |  | 1 |  |  |  |  | 0 | 0.4 | 1 | 28.8 |  |  |  |  | Na2SO4 | 10 |  | 0.1 | OH- | 11 |  | 0.1 | NaCl | 1 |  | 0.5 |  | 0.5 | [17 empty] | 0.1 |  | 0.1 | [32 empty] | 60861c93865f8b0017b4d055_60861c93865f8b0017b4d057.xml
18 | C70S6 | 非调质钢 |  |  |  | 0.002 | 0.06 | 0.036 | 0.005 | 0.21 | 0.0014 |  | 0.006 |  |  |  |  | 0.72 | 0.57 | 0.062 | 0.1 |  |  | no-heat-treatment | [14 empty] | C70S6CPT |  | 1 |  |  |  |  | 0 | 0.3 | 1 | 31.7 |  |  |  |  | Na2SO4 | 10 |  | 0.1 | OH- | 11 |  | 0.1 | NaCl | 1 |  | 0.5 |  | 0.5 | [17 empty] | 0.1 |  | 0.1 | [32 empty] | 60861d11865f8b0017b4d424_60861d11865f8b0017b4d426.xml
18 | C70S6 | 非调质钢 |  |  |  | 0.002 | 0.06 | 0.036 | 0.005 | 0.21 | 0.0014 |  | 0.006 |  |  |  |  | 0.72 | 0.57 | 0.062 | 0.1 |  |  | no-heat-treatment | [14 empty] | C70S6CPT |  | 1 |  |  |  |  | 0 | 0.2 | 1 | 41.3 |  |  |  |  | Na2SO4 | 10 |  | 0.1 | OH- | 11 |  | 0.1 | NaCl | 1 |  | 0.5 |  | 0.5 | [17 empty] | 0.1 |  | 0.1 | [32 empty] | 60861ed2865f8b0017b4d60d_60861c45865f8b0017b4ce6f.xml
3 | 430LX | 铁素体不锈钢 | 无 | [6 empty] | 0.51 |  |  | 0.024 |  |  | 0.007 | 0.13 | 0.015 | 0.28 | 0.002 |  | 未充氢未热处理 | 无 | no-heat-treatment | [14 empty] | CPT |  | 1 |  |  |  |  | 5 | 0.25 | 1 | 34 |  |  |  |  | NaCl | 1 |  | 1 | SnCl2 | 14 |  | 0 | [5 empty] | 1 | [25 empty] | 0 | [26 empty] | 6088ea5d2db14d001890ef18_6088ea5d2db14d001890ef1a.xml
3 | 430LX | 铁素体不锈钢 | 无 | [6 empty] | 0.51 |  |  | 0.024 |  |  | 0.007 | 0.13 | 0.015 | 0.28 | 0.002 |  | 未充氢未热处理 | 无 | no-heat-treatment | [14 empty] | -0.55V CPT |  | 1 |  |  |  |  | 5 | 0.25 | 1 | 29 |  |  |  |  | NaCl | 1 |  | 1 | SnCl2 | 14 |  | 0 | [5 empty] | 1 | [25 empty] | 0 | [26 empty] | 6088f0de2db14d001890f08d_6088f0de2db14d001890f08f.xml
3 | 430LX | 铁素体不锈钢 | 无 | [6 empty] | 0.51 |  |  | 0.024 |  |  | 0.007 | 0.13 | 0.015 | 0.28 | 0.002 |  | 未充氢未热处理 | 无 | no-heat-treatment | [14 empty] | -0.5V CPT |  | 1 |  |  |  |  | 5 | 0.25 | 1 | 33 |  |  |  |  | NaCl | 1 |  | 1 | SnCl2 | 14 |  | 0 | [5 empty] | 1 | [25 empty] | 0 | [26 empty] | 6088f0f42db14d001890f201_6088f0f42db14d001890f203.xml
3 | 430LX | 铁素体不锈钢 | 无 | [6 empty] | 0.51 |  |  | 0.024 |  |  | 0.007 | 0.13 | 0.015 | 0.28 | 0.002 |  | 未充氢未热处理 | 无 | no-heat-treatment | [14 empty] | -0.45V CPT |  | 1 |  |  |  |  | 5 | 0.25 | 1 | 33 |  |  |  |  | NaCl | 1 |  | 1 | SnCl2 | 14 |  | 0 | [5 empty] | 1 | [25 empty] | 0 | [26 empty] | 6088f1032db14d001890f375_6088f1032db14d001890f377.xml
3 | 430LX | 铁素体不锈钢 | 无 | [6 empty] | 0.51 |  |  | 0.024 |  |  | 0.007 | 0.13 | 0.015 | 0.28 | 0.002 |  | 未充氢未热处理 | 无 | no-heat-treatment | [14 empty] | -0.4V CPT |  | 1 |  |  |  |  | 5 | 0.25 | 1 | 33 |  |  |  |  | NaCl | 1 |  | 1 | SnCl2 | 14 |  | 0 | [5 empty] | 1 | [25 empty] | 0 | [26 empty] | 6088f1122db14d001890f4e9_6088f1122db14d001890f4eb.xml
3 | 430LX | 铁素体不锈钢 | 无 | [6 empty] | 0.51 |  |  | 0.024 |  |  | 0.007 | 0.13 | 0.015 | 0.28 | 0.002 |  | 未充氢未热处理 | 无 | no-heat-treatment | [14 empty] | -0.35V CPT |  | 1 |  |  |  |  | 5 | 0.25 | 1 | 33 |  |  |  |  | NaCl | 1 |  | 1 | SnCl2 | 14 |  | 0 | [5 empty] | 1 | [25 empty] | 0 | [26 empty] | 6088f1242db14d001890f65d_6088f1242db14d001890f65f.xml
3 | 430LX | 铁素体不锈钢 | 无 | [6 empty] | 0.51 |  |  | 0.024 |  |  | 0.007 | 0.13 | 0.015 | 0.28 | 0.002 |  | 未充氢未热处理 | 无 | no-heat-treatment | [14 empty] | 0.0003Sn CPT |  | 1 |  |  |  |  | 5 | 0.25 | 1 | 29 |  |  |  |  | NaCl | 1 |  | 1 | SnCl2 | 14 |  | 0.0003 | [5 empty] | 1 | [25 empty] | 0.0003 | [26 empty] | 6088f4172db14d001890f7d1_6088f4172db14d001890f7d3.xml
3 | 430LX | 铁素体不锈钢 | 无 | [6 empty] | 0.51 |  |  | 0.024 |  |  | 0.007 | 0.13 | 0.015 | 0.28 | 0.002 |  | 未充氢未热处理 | 无 | no-heat-treatment | [14 empty] | 0.0003Sn -0.55V CPT |  | 1 |  |  |  |  | 5 | 0.25 | 1 | 26 |  |  |  |  | NaCl | 1 |  | 1 | SnCl2 | 14 |  | -0.0003 | [5 empty] | 1 | [25 empty] | -0.0003 | [26 empty] | 6088f4252db14d001890f945_6088f4252db14d001890f947.xml
3 | 430LX | 铁素体不锈钢 | 无 | [6 empty] | 0.51 |  |  | 0.024 |  |  | 0.007 | 0.13 | 0.015 | 0.28 | 0.002 |  | 未充氢未热处理 | 无 | no-heat-treatment | [14 empty] | 0.0003Sn -0.5V CPT |  | 1 |  |  |  |  | 5 | 0.25 | 1 | 46 |  |  |  |  | NaCl | 1 |  | 1 | SnCl2 | 14 |  | 0.0003 | [5 empty] | 1 | [25 empty] | 0.0003 | [26 empty] | 6088f4352db14d001890fab9_6088f4352db14d001890fabb.xml
3 | 430LX | 铁素体不锈钢 | 无 | [6 empty] | 0.51 |  |  | 0.024 |  |  | 0.007 | 0.13 | 0.015 | 0.28 | 0.002 |  | 未充氢未热处理 | 无 | no-heat-treatment | [14 empty] | 0.0003Sn -0.45V CPT |  | 1 |  |  |  |  | 5 | 0.25 | 1 | 40 |  |  |  |  | NaCl | 1 |  | 1 | SnCl2 | 14 |  | 0.0003 | [5 empty] | 1 | [25 empty] | 0.0003 | [26 empty] | 6088f4452db14d001890fc2d_6088f4452db14d001890fc2f.xml
3 | 430LX | 铁素体不锈钢 | 无 | [6 empty] | 0.51 |  |  | 0.024 |  |  | 0.007 | 0.13 | 0.015 | 0.28 | 0.002 |  | 未充氢未热处理 | 无 | no-heat-treatment | [14 empty] | 0.0003Sn -0.4V CPT |  | 1 |  |  |  |  | 5 | 0.25 | 1 | 42 |  |  |  |  | NaCl | 1 |  | 1 | SnCl2 | 14 |  | 0.0003 | [5 empty] | 1 | [25 empty] | 0.0003 | [26 empty] | 6088f4532db14d001890fda1_6088f4532db14d001890fda3.xml
3 | 430LX | 铁素体不锈钢 | 无 | [6 empty] | 0.51 |  |  | 0.024 |  |  | 0.007 | 0.13 | 0.015 | 0.28 | 0.002 |  | 未充氢未热处理 | 无 | no-heat-treatment | [14 empty] | 0.0003Sn -0.35V CPT |  | 1 |  |  |  |  | 5 | 0.25 | 1 | 25 |  |  |  |  | NaCl | 1 |  | 1 | SnCl2 | 14 |  | 0.0003 | [5 empty] | 1 | [25 empty] | 0.0003 | [26 empty] | 6088f4622db14d001890ff15_6088f4622db14d001890ff17.xml
3 | 430LX | 铁素体不锈钢 | 无 | [6 empty] | 0.51 |  |  | 0.024 |  |  | 0.007 | 0.13 | 0.015 | 0.28 | 0.002 |  | 未充氢未热处理 | 无 | no-heat-treatment | [14 empty] | 0.001Sn CPT |  | 1 |  |  |  |  | 5 | 0.25 | 1 | 26 |  |  |  |  | NaCl | 1 |  | 1 | SnCl2 | 14 |  | 0.001 | [5 empty] | 1 | [25 empty] | 0.001 | [26 empty] | 6088f8542db14d001891008b_6088f8542db14d001891008d.xml
3 | 430LX | 铁素体不锈钢 | 无 | [6 empty] | 0.51 |  |  | 0.024 |  |  | 0.007 | 0.13 | 0.015 | 0.28 | 0.002 |  | 未充氢未热处理 | 无 | no-heat-treatment | [14 empty] | 0.001Sn -0.55V CPT |  | 1 |  |  |  |  | 5 | 0.25 | 1 | 22 |  |  |  |  | NaCl | 1 |  | 1 | SnCl2 | 14 |  | 0.001 | [5 empty] | 1 | [25 empty] | 0.001 | [26 empty] | 6088f8622db14d00189101ff_6088f8622db14d0018910201.xml
3 | 430LX | 铁素体不锈钢 | 无 | [6 empty] | 0.51 |  |  | 0.024 |  |  | 0.007 | 0.13 | 0.015 | 0.28 | 0.002 |  | 未充氢未热处理 | 无 | no-heat-treatment | [14 empty] | 0.001Sn -0.5V CPT |  | 1 |  |  |  |  | 5 | 0.25 | 1 | 47 |  |  |  |  | NaCl | 1 |  | 1 | SnCl2 | 14 |  | 0.001 | [5 empty] | 1 | [25 empty] | 0.001 | [26 empty] | 6088f8722db14d0018910373_6088f8722db14d0018910375.xml
3 | 430LX | 铁素体不锈钢 | 无 | [6 empty] | 0.51 |  |  | 0.024 |  |  | 0.007 | 0.13 | 0.015 | 0.28 | 0.002 |  | 未充氢未热处理 | 无 | no-heat-treatment | [14 empty] | 0.001Sn -0.45V CPT |  | 1 |  |  |  |  | 5 | 0.25 | 1 | 45 |  |  |  |  | NaCl | 1 |  | 1 | SnCl2 | 14 |  | 0.001 | [5 empty] | 1 | [25 empty] | 0.001 | [26 empty] | 6088f8812db14d00189104e7_6088f8812db14d00189104e9.xml
3 | 430LX | 铁素体不锈钢 | 无 | [6 empty] | 0.51 |  |  | 0.024 |  |  | 0.007 | 0.13 | 0.015 | 0.28 | 0.002 |  | 未充氢未热处理 | 无 | no-heat-treatment | [14 empty] | 0.001Sn -0.4V CPT |  | 1 |  |  |  |  | 5 | 0.25 | 1 | 45 |  |  |  |  | NaCl | 1 |  | 1 | SnCl2 | 14 |  | 0.001 | [5 empty] | 1 | [25 empty] | 0.001 | [26 empty] | 6088f88f2db14d001891065b_6088f88f2db14d001891065d.xml
3 | 430LX | 铁素体不锈钢 | 无 | [6 empty] | 0.51 |  |  | 0.024 |  |  | 0.007 | 0.13 | 0.015 | 0.28 | 0.002 |  | 未充氢未热处理 | 无 | no-heat-treatment | [14 empty] | 0.001Sn -0.35V CPT |  | 1 |  |  |  |  | 5 | 0.25 | 1 | 25 |  |  |  |  | NaCl | 1 |  | 1 | SnCl2 | 14 |  | 0.001 | [5 empty] | 1 | [25 empty] | 0.001 | [26 empty] | 6088f89d2db14d00189107cf_6088f89d2db14d00189107d1.xml
3 | 430LX | 铁素体不锈钢 | 无 | [6 empty] | 0.51 |  |  | 0.024 |  |  | 0.007 | 0.13 | 0.015 | 0.28 | 0.002 |  | 未充氢未热处理 | 无 | no-heat-treatment | [14 empty] | 0.003Sn CPT |  | 1 |  |  |  |  | 5 | 0.25 | 1 | 23 |  |  |  |  | NaCl | 1 |  | 1 | SnCl2 | 14 |  | 0.003 | [5 empty] | 1 | [25 empty] | 0.003 | [26 empty] | 6088fbe32db14d0018910943_6088fbe32db14d0018910945.xml
3 | 430LX | 铁素体不锈钢 | 无 | [6 empty] | 0.51 |  |  | 0.024 |  |  | 0.007 | 0.13 | 0.015 | 0.28 | 0.002 |  | 未充氢未热处理 | 无 | no-heat-treatment | [14 empty] | 0.003Sn -0.55V CPT |  | 1 |  |  |  |  | 5 | 0.25 | 1 | 19 |  |  |  |  | NaCl | 1 |  | 1 | SnCl2 | 14 |  | 0.01 | [5 empty] | 1 | [25 empty] | 0.01 | [26 empty] | 6088fbf32db14d0018910ab7_6088fbf32db14d0018910ab9.xml
3 | 430LX | 铁素体不锈钢 | 无 | [6 empty] | 0.51 |  |  | 0.024 |  |  | 0.007 | 0.13 | 0.015 | 0.28 | 0.002 |  | 未充氢未热处理 | 无 | no-heat-treatment | [14 empty] | 0.003Sn -0.5V CPT |  | 1 |  |  |  |  | 5 | 0.25 | 1 | 54 |  |  |  |  | NaCl | 1 |  | 1 | SnCl2 | 14 |  | 0.01 | [5 empty] | 1 | [25 empty] | 0.01 | [26 empty] | 6088fc002db14d0018910c2b_6088fc002db14d0018910c2d.xml
3 | 430LX | 铁素体不锈钢 | 无 | [6 empty] | 0.51 |  |  | 0.024 |  |  | 0.007 | 0.13 | 0.015 | 0.28 | 0.002 |  | 未充氢未热处理 | 无 | no-heat-treatment | [14 empty] | 0.003Sn -0.45V CPT |  | 1 |  |  |  |  | 5 | 0.25 | 1 | 49 |  |  |  |  | NaCl | 1 |  | 1 | SnCl2 | 14 |  | 0.01 | [5 empty] | 1 | [25 empty] | 0.01 | [26 empty] | 6088fc0d2db14d0018910d9f_6088fc0d2db14d0018910da1.xml
3 | 430LX | 铁素体不锈钢 | 无 | [6 empty] | 0.51 |  |  | 0.024 |  |  | 0.007 | 0.13 | 0.015 | 0.28 | 0.002 |  | 未充氢未热处理 | 无 | no-heat-treatment | [14 empty] | 0.003Sn -0.4V CPT |  | 1 |  |  |  |  | 5 | 0.25 | 1 | 50 |  |  |  |  | NaCl | 1 |  | 1 | SnCl2 | 14 |  | 0.01 | [5 empty] | 1 | [25 empty] | 0.01 | [26 empty] | 6088fc1c2db14d0018910f13_6088fc1c2db14d0018910f15.xml
3 | 430LX | 铁素体不锈钢 | 无 | [6 empty] | 0.51 |  |  | 0.024 |  |  | 0.007 | 0.13 | 0.015 | 0.28 | 0.002 |  | 未充氢未热处理 | 无 | no-heat-treatment | [14 empty] | 0.003Sn -0.35V CPT |  | 1 |  |  |  |  | 5 | 0.25 | 1 | 24 |  |  |  |  | NaCl | 1 |  | 1 | SnCl2 | 14 |  | 0.01 | [5 empty] | 1 | [25 empty] | 0.01 | [26 empty] | 6088fc292db14d0018911087_6088fc292db14d0018911089.xml
3 | 430LX | 铁素体不锈钢 | 无 | [6 empty] | 0.51 |  |  | 0.024 |  |  | 0.007 | 0.13 | 0.015 | 0.28 | 0.002 |  | 未充氢未热处理 | 无 | no-heat-treatment | [14 empty] | 0.01Sn CPT |  | 1 |  |  |  |  | 5 | 0.25 | 1 | 21 |  |  |  |  | NaCl | 1 |  | 1 | SnCl2 | 14 |  | 0.01 | [5 empty] | 1 | [25 empty] | 0.01 | [26 empty] | 608901ce2db14d00189111fb_608901ce2db14d00189111fd.xml
3 | 430LX | 铁素体不锈钢 | 无 | [6 empty] | 0.51 |  |  | 0.024 |  |  | 0.007 | 0.13 | 0.015 | 0.28 | 0.002 |  | 未充氢未热处理 | 无 | no-heat-treatment | [14 empty] | 0.01Sn -0.55V CPT |  | 1 |  |  |  |  | 5 | 0.25 | 1 | 17 |  |  |  |  | NaCl | 1 |  | 1 | SnCl2 | 14 |  | 0.01 | [5 empty] | 1 | [25 empty] | 0.01 | [26 empty] | 608901de2db14d001891136f_608901de2db14d0018911371.xml
3 | 430LX | 铁素体不锈钢 | 无 | [6 empty] | 0.51 |  |  | 0.024 |  |  | 0.007 | 0.13 | 0.015 | 0.28 | 0.002 |  | 未充氢未热处理 | 无 | no-heat-treatment | [14 empty] | 0.01Sn -0.5V CPT |  | 1 |  |  |  |  | 5 | 0.25 | 1 | 19 |  |  |  |  | NaCl | 1 |  | 1 | SnCl2 | 14 |  | 0.01 | [5 empty] | 1 | [25 empty] | 0.01 | [26 empty] | 608901eb2db14d00189114e3_608901eb2db14d00189114e5.xml
3 | 430LX | 铁素体不锈钢 | 无 | [6 empty] | 0.51 |  |  | 0.024 |  |  | 0.007 | 0.13 | 0.015 | 0.28 | 0.002 |  | 未充氢未热处理 | 无 | no-heat-treatment | [14 empty] | 0.01Sn -0.45V CPT |  | 1 |  |  |  |  | 5 | 0.25 | 1 | 53 |  |  |  |  | NaCl | 1 |  | 1 | SnCl2 | 14 |  | 0.01 | [5 empty] | 1 | [25 empty] | 0.01 | [26 empty] | 608901fb2db14d0018911657_608901fb2db14d0018911659.xml
3 | 430LX | 铁素体不锈钢 | 无 | [6 empty] | 0.51 |  |  | 0.024 |  |  | 0.007 | 0.13 | 0.015 | 0.28 | 0.002 |  | 未充氢未热处理 | 无 | no-heat-treatment | [14 empty] | 0.01Sn -0.4V CPT |  | 1 |  |  |  |  | 5 | 0.25 | 1 | 57 |  |  |  |  | NaCl | 1 |  | 1 | SnCl2 | 14 |  | 0.01 | [5 empty] | 1 | [25 empty] | 0.01 | [26 empty] | 608902092db14d00189117cb_608902092db14d00189117cd.xml
3 | 430LX | 铁素体不锈钢 | 无 | [6 empty] | 0.51 |  |  | 0.024 |  |  | 0.007 | 0.13 | 0.015 | 0.28 | 0.002 |  | 未充氢未热处理 | 无 | no-heat-treatment | [14 empty] | 0.01Sn -0.35V CPT |  | 1 |  |  |  |  | 5 | 0.25 | 1 | 20 |  |  |  |  | NaCl | 1 |  | 1 | SnCl2 | 14 |  | 0.01 |  | 0 |  |  |  | 1 | 0 | 0 | 0 | 0 | 0 | 0 | 0 | 0 | 0 | 0 | 0 | 0 | 0 | 0 | 0 | 0 | 0 | 0 | 0 | 0 | 0 | 0 | 0 | 0 | 0 | 0.01 | 0 | 0 | 0 | 0 | [22 empty] | 608902192db14d001891193f_608902192db14d0018911941.xml
3 | 430LX | 铁素体不锈钢 | 无 | [6 empty] | 0.51 |  |  | 0.024 |  |  | 0.007 | 0.13 | 0.015 | 0.28 | 0.002 |  | 未充氢未热处理 | 无 | no-heat-treatment | [14 empty] | 0.03Sn CPT |  | 1 |  |  |  |  | 5 | 0.25 | 1 | 19 |  |  |  |  | NaCl | 1 |  | 1 | SnCl2 | 14 |  | 0.03 |  | 0 |  |  |  | 1 | 0 | 0 | 0 | 0 | 0 | 0 | 0 | 0 | 0 | 0 | 0 | 0 | 0 | 0 | 0 | 0 | 0 | 0 | 0 | 0 | 0 | 0 | 0 | 0 | 0 | 0.03 | 0 | 0 | 0 | 0 | [22 empty] | 608903ec2db14d0018911ab3_608903ec2db14d0018911ab5.xml
3 | 430LX | 铁素体不锈钢 | 无 | [6 empty] | 0.51 |  |  | 0.024 |  |  | 0.007 | 0.13 | 0.015 | 0.28 | 0.002 |  | 未充氢未热处理 | 无 | no-heat-treatment | [14 empty] | 0.03Sn -0.55V CPT |  | 1 |  |  |  |  | 5 | 0.25 | 1 | 16 |  |  |  |  | NaCl | 1 |  | 1 | SnCl2 | 14 |  | 0.03 |  | 0 |  |  |  | 1 | 0 | 0 | 0 | 0 | 0 | 0 | 0 | 0 | 0 | 0 | 0 | 0 | 0 | 0 | 0 | 0 | 0 | 0 | 0 | 0 | 0 | 0 | 0 | 0 | 0 | 0.03 | 0 | 0 | 0 | 0 | [22 empty] | 608903fc2db14d0018911c27_608903fc2db14d0018911c29.xml
3 | 430LX | 铁素体不锈钢 | 无 | [6 empty] | 0.51 |  |  | 0.024 |  |  | 0.007 | 0.13 | 0.015 | 0.28 | 0.002 |  | 未充氢未热处理 | 无 | no-heat-treatment | [14 empty] | 0.03Sn -0.5V CPT |  | 1 |  |  |  |  | 5 | 0.25 | 1 | 17 |  |  |  |  | NaCl | 1 |  | 1 | SnCl2 | 14 |  | 0.03 |  | 0 |  |  |  | 1 | 0 | 0 | 0 | 0 | 0 | 0 | 0 | 0 | 0 | 0 | 0 | 0 | 0 | 0 | 0 | 0 | 0 | 0 | 0 | 0 | 0 | 0 | 0 | 0 | 0 | 0.03 | 0 | 0 | 0 | 0 | [22 empty] | 608904092db14d0018911d9b_608904092db14d0018911d9d.xml
3 | 430LX | 铁素体不锈钢 | 无 | [6 empty] | 0.51 |  |  | 0.024 |  |  | 0.007 | 0.13 | 0.015 | 0.28 | 0.002 |  | 未充氢未热处理 | 无 | no-heat-treatment | [14 empty] | 0.03Sn -0.4V CPT |  | 1 |  |  |  |  | 5 | 0.25 | 1 | 16 |  |  |  |  | NaCl | 1 |  | 1 | SnCl2 | 14 |  | 0.03 |  | 0 |  |  |  | 1 | 0 | 0 | 0 | 0 | 0 | 0 | 0 | 0 | 0 | 0 | 0 | 0 | 0 | 0 | 0 | 0 | 0 | 0 | 0 | 0 | 0 | 0 | 0 | 0 | 0 | 0.03 | 0 | 0 | 0 | 0 | [22 empty] | 608904192db14d0018911f0f_608904192db14d0018911f11.xml
3 | 430LX | 铁素体不锈钢 | 无 | [6 empty] | 0.51 |  |  | 0.024 |  |  | 0.007 | 0.13 | 0.015 | 0.28 | 0.002 |  | 未充氢未热处理 | 无 | no-heat-treatment | [14 empty] | 0.03Sn -0.4V CPT |  | 1 |  |  |  |  | 5 | 0.25 | 1 | 19 |  |  |  |  | NaCl | 1 |  | 1 | SnCl2 | 14 |  | 0.03 |  | 0 |  |  |  | 1 | 0 | 0 | 0 | 0 | 0 | 0 | 0 | 0 | 0 | 0 | 0 | 0 | 0 | 0 | 0 | 0 | 0 | 0 | 0 | 0 | 0 | 0 | 0 | 0 | 0 | 0.03 | 0 | 0 | 0 | 0 | [22 empty] | 608904262db14d0018912083_608904262db14d0018912085.xml
3 | 430LX | 铁素体不锈钢 | 无 | [6 empty] | 0.51 |  |  | 0.024 |  |  | 0.007 | 0.13 | 0.015 | 0.28 | 0.002 |  | 未充氢未热处理 | 无 | no-heat-treatment | [14 empty] | 0.03Sn -0.35V CPT |  | 1 |  |  |  |  | 5 | 0.25 | 1 | 17 |  |  |  |  | NaCl | 1 |  | 1 | SnCl2 | 14 |  | 0.03 |  | 0 |  |  |  | 1 | 0 | 0 | 0 | 0 | 0 | 0 | 0 | 0 | 0 | 0 | 0 | 0 | 0 | 0 | 0 | 0 | 0 | 0 | 0 | 0 | 0 | 0 | 0 | 0 | 0 | 0.03 | 0 | 0 | 0 | 0 | [22 empty] | 608904332db14d00189121f7_608904332db14d00189121f9.xml
23 | QN2109Mo | 奥氏体不锈钢 | 无 |  |  | 1.46 | 9.44 |  |  | 0.4 |  | 1.3 | 0.025 |  |  | 0.23 |  | 0.034 | 2.38 | 0.001 | 20.8 | 未充氢未热处理 | 无 | no-heat-treatment | [14 empty] | QN2109Mo原始样CPT-01 |  | 1 |  |  |  |  | 5 | 0.8 | 1 | 63.83 |  |  |  |  | NaCl | 1 |  | 1 |  | 0 |  |  |  | 0 |  |  |  | 1 | [52 empty] | 610211c61e385200169a0f30_6102093e1e385200169a0447.xml
23 | QN2109Mo | 奥氏体不锈钢 | 无 |  |  | 1.46 | 9.44 |  |  | 0.4 |  | 1.3 | 0.025 |  |  | 0.23 |  | 0.034 | 2.38 | 0.001 | 20.8 | 未充氢未热处理 | 无 | no-heat-treatment | [14 empty] | QN2109Mo原始样CPT-02 |  | 1 |  |  |  |  | 5 | 0.8 | 1 | 47.02 |  |  |  |  | NaCl | 1 |  | 1 |  | 0 |  |  |  | 0 |  |  |  | 1 | [52 empty] | 610218cc1e385200169a1274_610218cc1e385200169a1276.xml
23 | QN2109Mo | 奥氏体不锈钢 | 无 |  |  | 1.46 | 9.44 |  |  | 0.4 |  | 1.3 | 0.025 |  |  | 0.23 |  | 0.034 | 2.38 | 0.001 | 20.8 | 未充氢未热处理 | 无 | no-heat-treatment | [14 empty] | QN2109Mo原始样CPT-03 |  | 1 |  |  |  |  | 5 | 0.8 | 1 | 47.74 |  |  |  |  | NaCl | 1 |  | 1 |  | 0 |  |  |  | 0 |  |  |  | 1 | [52 empty] | 61021a7e1e385200169a1415_61021a7e1e385200169a1417.xml
17 | QN1803 | 奥氏体不锈钢 | 无 |  |  |  | 3.06 |  |  | 0.4 |  | 0.04 | 0.035 |  |  | 0.24 |  | 0.071 | 6.4 | 0.001 | 18.23 | 未充氢未热处理 | 无 | no-heat-treatment | [14 empty] | QN1803原始样极化曲线-01 |  | 1 |  |  |  |  | 2 | 0.25 | 1 | 30.7 |  |  |  |  | NaCl | 1 |  | 1 |  | 0 |  |  |  | 0 |  |  |  | 1 | [52 empty] | 610365ff1e385200169a1d20_610361831e385200169a187f.xml
5 | 304 | 奥氏体不锈钢 | 无 |  |  |  | 8.08 |  |  | 0.4 |  | 0.04 | 0.027 |  |  | 0.039 |  | 0.05 | 1.07 | 0.004 | 18.2 | 未充氢未热处理 | 无 | no-heat-treatment | [14 empty] | 304原始样极CPT-01 |  | 1 |  |  |  |  | 2 | 0.25 | 1 | 28.9 |  |  |  |  | NaCl | 1 |  | 1 |  | 0 |  |  |  | 0 |  |  |  | 1 | [52 empty] | 610366e01e385200169a20a5_610364281e385200169a1a0b.xml
7 | 904L | 奥氏体不锈钢 | 无热处理 |  | 0.007 | 4.37 | 24.26 |  |  | 0.33 |  | 1.41 | 0.023 |  |  | 0.054 |  | 0.011 | 1.62 | 0.001 | 20.3 | 904L | 无热处理 | no-heat-treatment | [14 empty] | ASTMG150-CPT |  | 1 |  |  |  |  | 5 | 0.7 | 1 | 48.1 |  |  |  |  | NaCl | 1 |  | 1 |  | 0 |  |  |  | 0 |  |  |  | 1 | [52 empty] | 61429b07de132d00176773f5_61429b07de132d00176773f7.xml
4 | 2005-01-01 | 双相不锈钢 | 无热处理 |  |  | 2.55 | 4.91 |  |  | 0.3 |  | 0.23 | 0.03 |  |  | 0.16 |  | 0.017 | 1.81 |  | 22.16 | 2005-01-01 | 无热处理 | no-heat-treatment | [14 empty] | ASTMG150-CPT |  | 1 |  |  |  |  | 5 | 0.7 | 1 | 53.2 |  |  |  |  | NaCl | 1 |  | 1 |  | 0 |  |  |  | 0 |  |  |  | 1 | [52 empty] | 61429bc2de132d00176775ad_61429bc2de132d00176775af.xml
4 | 2205 | 双相不锈钢 | 无 |  |  | 2.55 | 4.91 |  |  | 0.3 |  | 0.23 | 0.03 |  |  | 0.16 |  | 0.017 | 0.81 |  | 22.16 | 2205 | 无 | no-heat-treatment | [14 empty] | CPT |  | 1 |  |  |  |  | 1 | 0.7 | 1 | 53.2 |  |  |  |  | NaCl | 1 |  | 1 |  | 0 |  |  |  | 0 |  |  |  | 1 | [52 empty] | 61614779de132d0017677ad2_61614779de132d0017677ad4.xml
4 | 二大气压硫化氢2205 | 双相不锈钢 | 无 |  |  | 2.55 | 4.91 |  |  | 0.3 |  | 0.23 | 0.03 |  |  | 0.16 |  | 0.017 | 0.81 |  | 22.16 | 2205 | 无 | no-heat-treatment | [14 empty] | CPT |  | 1 |  |  |  |  | 0 | 0 | 1 | 24.5 |  |  |  |  | NaCl | 1 |  | 1 |  | 0 |  |  |  | 0 |  |  |  | 1 | [52 empty] | 61614917de132d0017677c67_61614917de132d0017677c69.xml
4 | 二大气压硫化氢2205 | 双相不锈钢 | 无 |  |  | 2.55 | 4.91 |  |  | 0.3 |  | 0.23 | 0.03 |  |  | 0.16 |  | 0.017 | 0.81 |  | 22.16 | 2205 | 无 | no-heat-treatment | [14 empty] | CPT |  | 1 |  |  |  |  | 1 | 0 | 1 | 28.7 |  |  |  |  | NaCl | 1 |  | 1 |  | 0 |  |  |  | 0 |  |  |  | 1 | [52 empty] | 61614977de132d0017677df1_61614978de132d0017677df3.xml
4 | 2005-02-01 | 双相不锈钢 | 无 |  |  | 3.15 | 5.73 |  |  | 0.32 |  | 0.24 | 0.023 |  |  | 0.18 |  | 0.017 | 1.4 | 0.001 | 22.43 | 未充氢未热处理 | 无 | no-heat-treatment | [14 empty] | CPT |  | 1 |  |  |  |  | 25 | 0 | 1 | 55.3 |  |  |  |  | NaCl | 1 |  | 1 |  | 0 |  |  |  | 0 |  |  |  | 1 | [52 empty] | 61652283de132d001784dfac_61651e24de132d001784d582.xml
18 | UR926 | 超级奥氏体不锈钢 | 无 |  |  | 6.02 | 24.76 |  |  | 0.21 |  | 0.94 | 0.023 |  |  | 0.223 |  | 0.019 | 0.82 | 0.004 | 19.6 | 未充氢未热处理 | 无 | no-heat-treatment | [14 empty] | CPT |  | 1 |  |  |  |  | 25 | 0.7 | 1 | 64.7 |  |  |  |  | NaCl | 1 |  | 1 |  | 0 |  |  |  | 0 |  |  |  | 1 | [52 empty] | 6188e34e001f1000175ae262_61652256de132d001784dfaa.xml
19 | 2507Cu | 双相不锈钢 | 无 |  |  | 3.76 | 6.32 |  |  | 0.33 |  | 1.8 | 0.021 |  |  | 0.25 |  | 0.038 | 0.96 | 0.001 | 24.14 | 未充氢未热处理 | 无 | no-heat-treatment | [14 empty] | CPT |  | 1 |  |  |  |  | 25 | 0.7 | 1 | 65 |  |  |  |  | NaCl | 1 |  | 1 |  | 0 |  |  |  | 0 |  |  |  | 1 | [52 empty] | 6188e723001f1000175ae402_61652788de132d001784e1c6.xml
20 | 254SMO | 超级奥氏体不锈钢 | 无 |  |  | 6.02 | 17.76 |  |  | 0.36 |  | 0.72 | 0.02 |  |  | 0.203 |  | 0.012 | 0.51 | 0.001 | 20.06 | 未充氢未热处理 | 无 | no-heat-treatment | [14 empty] | CPT |  | 1 |  |  |  |  | 25 | 0.7 | 1 | 66.1 |  |  |  |  | NaCl | 1 |  | 1 |  | 0 |  |  |  | 0 |  |  |  | 1 | [52 empty] | 618c74fa001f1000175ae5a2_6165294ade132d001784e3e0.xml
21 | 2007-01-01 | 双相不锈钢 | 无 |  |  | 3.83 | 6.4 |  |  | 0.36 |  | 0.2 | 0.024 |  |  | 0.27 |  | 0.028 | 0.81 | 0.001 | 24.41 | 未充氢未热处理 | 无 | no-heat-treatment | [14 empty] | CPT |  | 1 |  |  |  |  | 25 | 0.7 | 1 | 75 |  |  |  |  | NaCl | 1 |  | 1 |  | 0 |  |  |  | 0 |  |  |  | 1 | [52 empty] | 618c75cd001f1000175ae742_61652d19de132d001784e82c.xml
22 | 2007-02-01 | 双相不锈钢 | 无 |  | 0.002 | 3.81 | 6.83 |  |  | 0.28 |  | 0.21 | 0.022 |  |  | 0.268 |  | 0.014 | 0.87 | 0.001 | 24.82 | 未充氢未热处理 | 无 | no-heat-treatment | [14 empty] | CPT |  | 1 |  |  |  |  | 25 | 0.7 | 1 | 73.9 |  |  |  |  | NaCl | 1 |  | 1 |  | 0 |  |  |  | 0 |  |  |  | 1 | [52 empty] | 618c7673001f1000175ae8f9_61652b8cde132d001784e612.xml
25 | 2004-02-01 | 双相不锈钢 | 无 |  |  | 0.39 | 4.86 |  |  | 0.37 |  | 0.23 | 0.029 |  |  | 0.131 |  | 0.018 | 1.5 | 0.001 | 23.51 | 未充氢未热处理 | 无 | no-heat-treatment | [14 empty] | CPT |  | 1 |  |  |  |  | 25 | 0 | 1 | 10 |  |  |  |  | NaCl | 1 |  | 2.8169 |  | 0 |  |  |  | 0 |  |  |  | 2.8169 | [52 empty] | 618c8b7e001f1000175afacd_618c87b4001f1000175af04a.xml
24 | 2507W | 双相不锈钢 | 无 |  |  | 3.66 | 6.75 | 0.65 |  | 0.58 |  | 0.56 | 0.024 |  |  | 0.23 |  | 0.028 | 0.64 | 0.001 | 25 | 未充氢未热处理 | 无 | no-heat-treatment | [14 empty] | CPT |  | 1 |  |  |  |  | 25 | 0.7 | 1 | 75.9 |  |  |  |  | NaCl | 1 |  | 1 |  | 0 |  |  |  | 0 |  |  |  | 1 | [52 empty] | 618cc872001f1000175afc85_61653d18de132d001784ea5e.xml
4 | 2005-01-01 | 双相不锈钢 | 无 |  |  | 2.55 | 4.91 |  |  | 0.3 |  | 0.23 | 0.03 |  |  | 0.16 |  | 0.017 | 1.81 |  | 22.16 | 未充氢未热处理 | 无 | no-heat-treatment | [14 empty] | CPT |  | 1 |  |  |  |  | 25 | 0 | 1 | 24.5 |  |  |  |  | NaCl | 1 |  | 2.8169 |  | 0 |  |  |  | 0 |  |  |  | 2.8169 | [52 empty] | 618e1871001f1000175b0699_618c89a8001f1000175af3df.xml
4 | 2005-01-01 | 双相不锈钢 | 无 |  |  | 2.55 | 4.91 |  |  | 0.3 |  | 0.23 | 0.03 |  |  | 0.16 |  | 0.017 | 1.81 |  | 22.16 | 未充氢未热处理 | 无 | no-heat-treatment | [14 empty] | CPT |  | 1 |  |  |  |  | 25 | 0 | 1 | 28.7 |  |  |  |  | NaCl | 1 |  | 2.8169 |  | 0 |  |  |  | 0 |  |  |  | 2.8169 | [52 empty] | 618e1891001f1000175b082d_618cd5b3001f1000175aff99.xml
4 | 2005-01-01 | 双相不锈钢 | 无 |  |  | 2.55 | 4.91 |  |  | 0.3 |  | 0.23 | 0.03 |  |  | 0.16 |  | 0.017 | 1.81 |  | 22.16 | 未充氢未热处理 | 无 | no-heat-treatment | [14 empty] | CPT |  | 1 |  |  |  |  | 25 | 0 | 1 | 22.83 |  |  |  |  | NaCl | 1 |  | 2.8169 |  | 0 |  |  |  | 0 |  |  |  | 2.8169 | [52 empty] | 618e18ba001f1000175b09c1_618cd5ee001f1000175b0123.xml
7 | 904L | 奥氏体不锈钢 | 无 |  | 0.007 | 4.37 | 24.26 |  |  | 0.33 |  | 1.41 | 0.023 |  |  | 0.054 |  | 0.011 | 1.62 | 0.001 | 20.3 | 未充氢未热处理 | 无 | no-heat-treatment | [14 empty] | CPT |  | 1 |  |  |  |  | 25 | 0 | 1 | 33 |  |  |  |  | NaCl | 1 |  | 2.8169 |  | 0 |  |  |  | 0 |  |  |  | 2.8169 | [52 empty] | 618e193a001f1000175b09c3_618e193a001f1000175b09c5.xml
7 | 904L | 奥氏体不锈钢 | 无 |  | 0.007 | 4.37 | 24.26 |  |  | 0.33 |  | 1.41 | 0.023 |  |  | 0.054 |  | 0.011 | 1.62 | 0.001 | 20.3 | 未充氢未热处理 | 无 | no-heat-treatment | [14 empty] | CPT |  | 1 |  |  |  |  | 25 | 0 | 1 | 28.9 |  |  |  |  | NaCl | 1 |  | 2.8169 |  | 0 |  |  |  | 0 |  |  |  | 2.8169 | [52 empty] | 618e1a8b001f1000175b0b7b_618e1a8b001f1000175b0b7d.xml
7 | 904L | 奥氏体不锈钢 | 无 |  | 0.007 | 4.37 | 24.26 |  |  | 0.33 |  | 1.41 | 0.023 |  |  | 0.054 |  | 0.011 | 1.62 | 0.001 | 20.3 | 未充氢未热处理 | 无 | no-heat-treatment | [14 empty] | CPT |  | 1 |  |  |  |  | 25 | 0 | 1 | 33 |  |  |  |  | NaCl | 1 |  | 2.8169 |  | 0 |  |  |  | 0 |  |  |  | 2.8169 | [52 empty] | 618e1ad0001f1000175b0d33_618e1ad0001f1000175b0d35.xml
4 | 2005-02-01 | 双相不锈钢 | 无 |  |  | 3.15 | 5.73 |  |  | 0.32 |  | 0.24 | 0.023 |  |  | 0.18 |  | 0.017 | 1.4 | 0.001 | 22.43 | 未充氢未热处理 | 无 | no-heat-treatment | [14 empty] | CPT |  | 1 |  |  |  |  | 25 | 0 | 1 | 43 |  |  |  |  | NaCl | 1 |  | 2.8169 |  | 0 |  |  |  | 0 |  |  |  | 2.8169 | [52 empty] | 618e1dbf001f1000175b0fa3_618e1dbf001f1000175b0fa5.xml
4 | 2005-02-01 | 双相不锈钢 | 无 |  |  | 3.15 | 5.73 |  |  | 0.32 |  | 0.24 | 0.023 |  |  | 0.18 |  | 0.017 | 1.4 | 0.001 | 22.43 | 未充氢未热处理 | 无 | no-heat-treatment | [14 empty] | CPT |  | 1 |  |  |  |  | 25 | 0 | 1 | 47 |  |  |  |  | NaCl | 1 |  | 2.8169 |  | 0 |  |  |  | 0 |  |  |  | 2.8169 | [52 empty] | 618e1e2d001f1000175b1144_618e1e2d001f1000175b1146.xml
4 | 2005-02-01 | 双相不锈钢 | 无 |  |  | 3.15 | 5.73 |  |  | 0.32 |  | 0.24 | 0.023 |  |  | 0.18 |  | 0.017 | 1.4 | 0.001 | 22.43 | 未充氢未热处理 | 无 | no-heat-treatment | [14 empty] | CPT |  | 1 |  |  |  |  | 25 | 0 | 1 | 44 |  |  |  |  | NaCl | 1 |  | 2.8169 |  | 0 |  |  |  | 0 |  |  |  | 2.8169 | [52 empty] | 618e1e91001f1000175b12e5_618e1e91001f1000175b12e7.xml
24 | 2507W | 双相不锈钢 | 无 |  |  | 3.66 | 6.75 | 0.65 |  | 0.58 |  | 0.56 | 0.024 |  |  | 0.23 |  | 0.028 | 0.64 | 0.001 | 25 | 未充氢未热处理 | 无 | no-heat-treatment | [14 empty] | CPT |  | 1 |  |  |  |  | 25 | 0 | 1 | 51.9 |  |  |  |  | NaCl | 1 |  | 2.8169 |  | 0 |  |  |  | 0 |  |  |  | 2.8169 | [52 empty] | 618e2139001f1000175b2201_618e2139001f1000175b2203.xml
24 | 2507W | 双相不锈钢 | 无 |  |  | 3.66 | 6.75 | 0.65 |  | 0.58 |  | 0.56 | 0.024 |  |  | 0.23 |  | 0.028 | 0.64 | 0.001 | 25 | 未充氢未热处理 | 无 | no-heat-treatment | [14 empty] | CPT |  | 1 |  |  |  |  | 25 | 0 | 1 | 54.5 |  |  |  |  | NaCl | 1 |  | 2.8169 |  | 0 |  |  |  | 0 |  |  |  | 2.8169 | [52 empty] | 618e2417001f1000175b23b9_618e1f7b001f1000175b149f.xml
24 | 2507W | 双相不锈钢 | 无 |  |  | 3.66 | 6.75 | 0.65 |  | 0.58 |  | 0.56 | 0.024 |  |  | 0.23 |  | 0.028 | 0.64 | 0.001 | 25 | 未充氢未热处理 | 无 | no-heat-treatment | [14 empty] | CPT |  | 1 |  |  |  |  | 25 | 0 | 1 | 43 |  |  |  |  | NaCl | 1 |  | 2.8169 |  | 0 |  |  |  | 0 |  |  |  | 2.8169 | [52 empty] | 618e272f001f1000175b256f_618e272f001f1000175b2571.xml
21 | 2007-01-01 | 双相不锈钢 | 无 |  |  | 3.83 | 6.4 |  |  | 0.36 |  | 0.2 | 0.024 |  |  | 0.27 |  | 0.028 | 0.81 | 0.001 | 24.41 | 未充氢未热处理 | 无 | no-heat-treatment | [14 empty] | CPT |  | 1 |  |  |  |  | 25 | 0 | 1 | 45.6 |  |  |  |  | NaCl | 1 |  | 2.8169 |  | 0 |  |  |  | 0 |  |  |  | 2.8169 | [52 empty] | 6191c9aa001f1000175b2710_6191c9aa001f1000175b2712.xml
21 | 2007-01-01 | 双相不锈钢 | 无 |  |  | 3.83 | 6.4 |  |  | 0.36 |  | 0.2 | 0.024 |  |  | 0.27 |  | 0.028 | 0.81 | 0.001 | 24.41 | 未充氢未热处理 | 无 | no-heat-treatment | [14 empty] | CPT |  | 1 |  |  |  |  | 25 | 0 | 1 | 34.9 |  |  |  |  | NaCl | 1 |  | 2.8169 |  | 0 |  |  |  | 0 |  |  |  | 2.8169 | [52 empty] | 6191ca26001f1000175b28b1_6191ca26001f1000175b28b3.xml
21 | 2007-01-01 | 双相不锈钢 | 无 |  |  | 3.83 | 6.4 |  |  | 0.36 |  | 0.2 | 0.024 |  |  | 0.27 |  | 0.028 | 0.81 | 0.001 | 24.41 | 未充氢未热处理 | 无 | no-heat-treatment | [14 empty] | CPT |  | 1 |  |  |  |  | 25 | 0 | 1 | 39.6 |  |  |  |  | NaCl | 1 |  | 2.8169 |  | 0 |  |  |  | 0 |  |  |  | 2.8169 | [52 empty] | 6191ca5a001f1000175b2a52_6191ca5a001f1000175b2a54.xml
19 | 2507Cu | 双相不锈钢 | 无 |  |  | 3.76 | 6.32 |  |  | 0.33 |  | 1.8 | 0.021 |  |  | 0.25 |  | 0.038 | 0.96 | 0.001 | 24.14 | 未充氢未热处理 | 无 | no-heat-treatment | [14 empty] | CPT |  | 1 |  |  |  |  | 25 | 0 | 1 | 48 |  |  |  |  | NaCl | 1 |  | 2.8169 |  | 0 |  |  |  | 0 |  |  |  | 2.8169 | [52 empty] | 6191cac9001f1000175b2bf3_6191cac9001f1000175b2bf5.xml
19 | 2507Cu | 双相不锈钢 | 无 |  |  | 3.76 | 6.32 |  |  | 0.33 |  | 1.8 | 0.021 |  |  | 0.25 |  | 0.038 | 0.96 | 0.001 | 24.14 | 未充氢未热处理 | 无 | no-heat-treatment | [14 empty] | CPT |  | 1 |  |  |  |  | 25 | 0 | 1 | 45.2 |  |  |  |  | NaCl | 1 |  | 2.8169 |  | 0 |  |  |  | 0 |  |  |  | 2.8169 | [52 empty] | 6191cb05001f1000175b2d94_6191cb05001f1000175b2d96.xml
19 | 2507Cu | 双相不锈钢 | 无 |  |  | 3.76 | 6.32 |  |  | 0.33 |  | 1.8 | 0.021 |  |  | 0.25 |  | 0.038 | 0.96 | 0.001 | 24.14 | 未充氢未热处理 | 无 | no-heat-treatment | [14 empty] | CPT |  | 1 |  |  |  |  | 25 | 0 | 1 | 37.4 |  |  |  |  | NaCl | 1 |  | 2.8169 |  | 0 |  |  |  | 0 |  |  |  | 2.8169 | [52 empty] | 6191cb38001f1000175b2f35_6191cb38001f1000175b2f37.xml
22 | 2007-02-01 | 双相不锈钢 | 无 |  | 0.002 | 3.81 | 6.83 |  |  | 0.28 |  | 0.21 | 0.022 |  |  | 0.268 |  | 0.014 | 0.87 | 0.001 | 24.82 | 未充氢未热处理 | 无 | no-heat-treatment | [14 empty] | CPT |  | 1 |  |  |  |  | 25 | 0 | 1 | 39.5 |  |  |  |  | NaCl | 1 |  | 2.8169 |  | 0 |  |  |  | 0 |  |  |  | 2.8169 | [52 empty] | 6191cc26001f1000175b30ed_6191cc26001f1000175b30ef.xml
22 | 2007-02-01 | 双相不锈钢 | 无 |  | 0.002 | 3.81 | 6.83 |  |  | 0.28 |  | 0.21 | 0.022 |  |  | 0.268 |  | 0.014 | 0.87 | 0.001 | 24.82 | 未充氢未热处理 | 无 | no-heat-treatment | [14 empty] | CPT |  | 1 |  |  |  |  | 25 | 0 | 1 | 43.9 |  |  |  |  | NaCl | 1 |  | 2.8169 |  | 0 |  |  |  | 0 |  |  |  | 2.8169 | [52 empty] | 6191cca4001f1000175b32a5_6191cca4001f1000175b32a7.xml
22 | 2007-02-01 | 双相不锈钢 | 无 |  | 0.002 | 3.81 | 6.83 |  |  | 0.28 |  | 0.21 | 0.022 |  |  | 0.268 |  | 0.014 | 0.87 | 0.001 | 24.82 | 未充氢未热处理 | 无 | no-heat-treatment | [14 empty] | CPT |  | 1 |  |  |  |  | 25 | 0 | 1 | 48.3 |  |  |  |  | NaCl | 1 |  | 2.8169 |  | 0 |  |  |  | 0 |  |  |  | 2.8169 | [52 empty] | 6191ccdb001f1000175b345d_6191ccdb001f1000175b345f.xml
22 | 2007-02-01 | 双相不锈钢 | 无 |  | 0.002 | 3.81 | 6.83 |  |  | 0.28 |  | 0.21 | 0.022 |  |  | 0.268 |  | 0.014 | 0.87 | 0.001 | 24.82 | 未充氢未热处理 | 无 | no-heat-treatment | [14 empty] | CPT |  | 1 |  |  |  |  | 25 | 0 | 1 | 46.5 |  |  |  |  | NaCl | 1 |  | 2.8169 |  | 0 |  |  |  | 0 |  |  |  | 2.8169 | [52 empty] | 6191cd42001f1000175b3615_6191cd42001f1000175b3617.xml
20 | 254SMO | 超级奥氏体不锈钢 | 无 |  |  | 6.02 | 17.76 |  |  | 0.36 |  | 0.72 | 0.02 |  |  | 0.203 |  | 0.012 | 0.51 | 0.001 | 20.06 | 未充氢未热处理 | 无 | no-heat-treatment | [14 empty] | CPT |  | 1 |  |  |  |  | 25 | 0 | 1 | 58 |  |  |  |  | NaCl | 1 |  | 2.8169 |  | 0 |  |  |  | 0 |  |  |  | 2.8169 | [52 empty] | 6191cdd4001f1000175b37b6_6191cdd4001f1000175b37b8.xml
20 | 254SMO | 超级奥氏体不锈钢 | 无 |  |  | 6.02 | 17.76 |  |  | 0.36 |  | 0.72 | 0.02 |  |  | 0.203 |  | 0.012 | 0.51 | 0.001 | 20.06 | 未充氢未热处理 | 无 | no-heat-treatment | [14 empty] | CPT |  | 1 |  |  |  |  | 25 | 0 | 1 | 54.3 |  |  |  |  | NaCl | 1 |  | 2.8169 |  | 0 |  |  |  | 0 |  |  |  | 2.8169 | [52 empty] | 6191ce1a001f1000175b3957_6191ce1a001f1000175b3959.xml
20 | 254SMO | 超级奥氏体不锈钢 | 无 |  |  | 6.02 | 17.76 |  |  | 0.36 |  | 0.72 | 0.02 |  |  | 0.203 |  | 0.012 | 0.51 | 0.001 | 20.06 | 未充氢未热处理 | 无 | no-heat-treatment | [14 empty] | CPT |  | 1 |  |  |  |  | 25 | 0 | 1 | 43.6 |  |  |  |  | NaCl | 1 |  | 2.8169 |  | 0 |  |  |  | 0 |  |  |  | 2.8169 | [52 empty] | 6191ce6b001f1000175b3af8_6191ce6b001f1000175b3afa.xml
20 | 254SMO | 超级奥氏体不锈钢 | 无 |  |  | 6.02 | 17.76 |  |  | 0.36 |  | 0.72 | 0.02 |  |  | 0.203 |  | 0.012 | 0.51 | 0.001 | 20.06 | 未充氢未热处理 | 无 | no-heat-treatment | [14 empty] | CPT |  | 1 |  |  |  |  | 25 | 0 | 1 | 45 |  |  |  |  | NaCl | 1 |  | 2.8169 |  | 0 |  |  |  | 0 |  |  |  | 2.8169 | [52 empty] | 6191cea3001f1000175b3c99_6191cea3001f1000175b3c9b.xml
26 | UR4565 | 超级奥氏体不锈钢 | 无 |  | 0.003 | 4.4 | 17.59 |  |  | 0.273 |  | 0.066 | 0.012 |  |  | 0.458 | 0.006 | 0.014 | 5.01 | 0.001 | 24.6 | 未充氢未热处理 | 无 | no-heat-treatment | [14 empty] | CPT |  | 1 |  |  |  |  | 25 | 0.7 | 1 | 94.4 |  |  |  |  | NaCl | 1 |  | 1 |  | 0 |  |  |  | 0 |  |  |  | 1 | [52 empty] | 6191d0c9001f1000175b4037_6183a10e001f1000175ad552.xml
27 | UR66 | 超级奥氏体不锈钢 | 无 |  |  | 5.86 | 22.78 | 2.07 |  | 0.23 |  | 1.626 | 0.014 |  |  | 0.499 | 0.011 | 0.028 | 3.09 | 0.001 | 24.32 | 未充氢未热处理 | 无 | no-heat-treatment | [14 empty] | CPT |  | 1 |  |  |  |  | 25 | 0.7 | 1 | 98.3 |  |  |  |  | NaCl | 1 |  | 1 |  | 0 |  |  |  | 0 |  |  |  | 1 | [52 empty] | 61921693001f1000175b4205_6188e107001f1000175ae0c3.xml
27 | UR66 | 超级奥氏体不锈钢 | 无 |  |  | 5.86 | 22.78 | 2.07 |  | 0.23 |  | 1.626 | 0.014 |  |  | 0.499 | 0.011 | 0.028 | 3.09 | 0.001 | 24.32 | 未充氢未热处理 | 无 | no-heat-treatment | [14 empty] | CPT |  | 1 |  |  |  |  | 25 | 0 | 1 | 129.9 |  |  |  |  | NaCl | 1 |  | 2.8169 |  | 0 |  |  |  | 0 |  |  |  | 2.8169 | [52 empty] | 61921a74001f1000175b43d3_6191d076001f1000175b4035.xml
27 | UR66 | 超级奥氏体不锈钢 | 无 |  |  | 5.86 | 22.78 | 2.07 |  | 0.23 |  | 1.626 | 0.014 |  |  | 0.499 | 0.011 | 0.028 | 3.09 | 0.001 | 24.32 | 未充氢未热处理 | 无 | no-heat-treatment | [14 empty] | CPT |  | 1 |  |  |  |  | 25 | 0 | 1 | 114 |  |  |  |  | NaCl | 1 |  | 2.8169 |  | 0 |  |  |  | 0 |  |  |  | 2.8169 | [52 empty] | 61921cd7001f1000175b45a0_61921cd8001f1000175b45a2.xml
27 | UR66 | 超级奥氏体不锈钢 | 无 |  |  | 5.86 | 22.78 | 2.07 |  | 0.23 |  | 1.626 | 0.014 |  |  | 0.499 | 0.011 | 0.028 | 3.09 | 0.001 | 24.32 | 未充氢未热处理 | 无 | no-heat-treatment | [14 empty] | CPT |  | 1 |  |  |  |  | 25 | 0 | 1 | 90 |  |  |  |  | NaCl | 1 |  | 2.8169 |  | 0 |  |  |  | 0 |  |  |  | 2.8169 | [52 empty] | 61921d0d001f1000175b476f_61921d0d001f1000175b4771.xml
26 | UR4565 | 超级奥氏体不锈钢 | 无 |  | 0.003 | 4.4 | 17.59 |  |  | 0.273 |  | 0.066 | 0.012 |  |  | 0.458 | 0.006 | 0.014 | 5.01 | 0.001 | 24.6 | 未充氢未热处理 | 无 | no-heat-treatment | [14 empty] | CPT |  | 1 |  |  |  |  | 25 | 0 | 1 | 56.2 |  |  |  |  | NaCl | 1 |  | 2.8169 |  | 0 |  |  |  | 0 |  |  |  | 2.8169 | [52 empty] | 61921e4d001f1000175b493e_61921e4d001f1000175b4940.xml
26 | UR4565 | 超级奥氏体不锈钢 | 无 |  | 0.003 | 4.4 | 17.59 |  |  | 0.273 |  | 0.066 | 0.012 |  |  | 0.458 | 0.006 | 0.014 | 5.01 | 0.001 | 24.6 | 未充氢未热处理 | 无 | no-heat-treatment | [14 empty] | CPT |  | 1 |  |  |  |  | 25 | 0 | 1 | 68.7 |  |  |  |  | NaCl | 1 |  | 2.8169 |  | 0 |  |  |  | 0 |  |  |  | 2.8169 | [52 empty] | 61921e7e001f1000175b4b0d_61921e7e001f1000175b4b0f.xml
26 | UR4565 | 超级奥氏体不锈钢 | 无 |  | 0.003 | 4.4 | 17.59 |  |  | 0.273 |  | 0.066 | 0.012 |  |  | 0.458 | 0.006 | 0.014 | 5.01 | 0.001 | 24.6 | 未充氢未热处理 | 无 | no-heat-treatment | [14 empty] | CPT |  | 1 |  |  |  |  | 25 | 0 | 1 | 64.1 |  |  |  |  | NaCl | 1 |  | 2.8169 |  | 0 |  |  |  | 0 |  |  |  | 2.8169 | [52 empty] | 619346c81d049e00170a16ce_619346c81d049e00170a16d0.xml
26 | UR4565 | 超级奥氏体不锈钢 | 无 |  | 0.003 | 4.4 | 17.59 |  |  | 0.273 |  | 0.066 | 0.012 |  |  | 0.458 | 0.006 | 0.014 | 5.01 | 0.001 | 24.6 | 未充氢未热处理 | 无 | no-heat-treatment | [14 empty] | CPT |  | 1 |  |  |  |  | 25 | 0 | 1 | 49.6 |  |  |  |  | NaCl | 1 |  | 2.8169 |  | 0 |  |  |  | 0 |  |  |  | 2.8169 | [52 empty] | 619346eb1d049e00170a189e_619346eb1d049e00170a18a0.xml
18 | UR926 | 超级奥氏体不锈钢 | 无 |  |  | 6.02 | 24.76 |  |  | 0.21 |  | 0.94 | 0.023 |  |  | 0.223 |  | 0.019 | 0.82 | 0.004 | 19.6 | 未充氢未热处理 | 无 | no-heat-treatment | [14 empty] | CPT |  | 1 |  |  |  |  | 25 | 0 | 1 | 54 |  |  |  |  | NaCl | 1 |  | 2.8169 |  | 0 |  |  |  | 0 |  |  |  | 2.8169 | [52 empty] | 619347771d049e00170a1a40_619347771d049e00170a1a42.xml
18 | UR926 | 超级奥氏体不锈钢 | 无 |  |  | 6.02 | 24.76 |  |  | 0.21 |  | 0.94 | 0.023 |  |  | 0.223 |  | 0.019 | 0.82 | 0.004 | 19.6 | 未充氢未热处理 | 无 | no-heat-treatment | [14 empty] | CPT |  | 1 |  |  |  |  | 25 | 0 | 1 | 61.4 |  |  |  |  | NaCl | 1 |  | 2.8169 |  | 0 |  |  |  | 0 |  |  |  | 2.8169 | [52 empty] | 619347b41d049e00170a1be2_619347b41d049e00170a1be4.xml
18 | UR926 | 超级奥氏体不锈钢 | 无 |  |  | 6.02 | 24.76 |  |  | 0.21 |  | 0.94 | 0.023 |  |  | 0.223 |  | 0.019 | 0.82 | 0.004 | 19.6 | 未充氢未热处理 | 无 | no-heat-treatment | [14 empty] | CPT |  | 1 |  |  |  |  | 25 | 0 | 1 | 45 |  |  |  |  | NaCl | 1 |  | 2.8169 |  | 0 |  |  |  | 0 |  |  |  | 2.8169 | [52 empty] | 619348481d049e00170a1f22_619348481d049e00170a1f24.xml
28 | 317LMN | 超级奥氏体不锈钢 | 无 |  |  | 4.15 | 14.01 |  |  | 0.56 |  | 0.21 | 0.023 |  |  | 0.171 |  | 0.018 | 1.56 | 0.001 | 17.94 | 未充氢未热处理 | 无 | no-heat-treatment | [14 empty] | CPT |  | 1 |  |  |  |  | 25 | 0 | 1 | 29 |  |  |  |  | NaCl | 1 |  | 2.8169 |  | 0 |  |  |  | 0 |  |  |  | 2.8169 | [52 empty] | 61934e871d049e00170a247c_61934e871d049e00170a247e.xml
28 | 317LMN | 超级奥氏体不锈钢 | 无 |  |  | 4.15 | 14.01 |  |  | 0.56 |  | 0.21 | 0.023 |  |  | 0.171 |  | 0.018 | 1.56 | 0.001 | 17.94 | 未充氢未热处理 | 无 | no-heat-treatment | [14 empty] | CPT |  | 1 |  |  |  |  | 25 | 0 | 1 | 21 |  |  |  |  | NaCl | 1 |  | 2.8169 |  | 0 |  |  |  | 0 |  |  |  | 2.8169 | [52 empty] | 61934eb11d049e00170a261e_61934eb11d049e00170a2620.xml
4 | 2205 | duplex stainless steel |  |  |  | 3.1 | 5.46 |  |  | 0.047 |  | 0.15 | 0.023 |  |  | 0.15 |  | 0.026 | 1.37 | 0.001 | 22.27 | solution treatment |  |  | 1050 | 60 | [12 empty] | 2205-Roughness180#-CPT |  | 1 |  |  |  |  | 10 | 0.75 | 1 | 50 |  |  |  |  | NaCl | 1 |  | 1 |  | 0 |  |  |  | 0 |  |  |  | 1 | [52 empty] | 619368301d049e00170a6247_619368301d049e00170a6249.xml
36 | 2304 | 双相不锈钢 | 焊接热循环 |  |  | 0.42 | 4.8 |  |  | 0.38 |  | 0.3 | 0.025 |  |  | 0.12 |  | 0.016 | 1.49 | 0.001 | 23.23 | 未充氢热处理 | 焊接热循环 |  | 1350 | 0.1 | 800 | 0.1 | [10 empty] | 2304高温热影响区CPT |  | 1 |  |  |  |  | 25 | 0.75 | 1 | 14.1 |  |  |  |  | NaCl | 1 |  | 1 |  | 0 |  |  |  | 0 |  |  |  | 1 | [52 empty] | 6193686a1d049e00170a6418_6193686a1d049e00170a641a.xml
4 | 2205 | duplex stainless steel |  |  |  | 3.1 | 5.46 |  |  | 0.047 |  | 0.15 | 0.023 |  |  | 0.15 |  | 0.026 | 1.37 | 0.001 | 22.27 | solution treatment |  |  | 1050 | 60 | [12 empty] | 2205-Roughness180#-CPT |  | 1 |  |  |  |  | 10 | 0.75 | 1 | 47 |  |  |  |  | NaCl | 1 |  | 1 |  | 0 |  |  |  | 0 |  |  |  | 1 | [52 empty] | 6193688e1d049e00170a641c_6193688e1d049e00170a641e.xml
4 | 2205 | duplex stainless steel |  |  |  | 3.1 | 5.46 |  |  | 0.047 |  | 0.15 | 0.023 |  |  | 0.15 |  | 0.026 | 1.37 | 0.001 | 22.27 | solution treatment |  |  | 1050 | 60 | [12 empty] | 2205-Roughness180#-CPT |  | 1 |  |  |  |  | 10 | 0.75 | 1 | 53 |  |  |  |  | NaCl | 1 |  | 1 |  | 0 |  |  |  | 0 |  |  |  | 1 | [52 empty] | 619368f11d049e00170a6838_619368f11d049e00170a683a.xml
4 | 2205 | duplex stainless steel |  |  |  | 3.1 | 5.46 |  |  | 0.047 |  | 0.15 | 0.023 |  |  | 0.15 |  | 0.026 | 1.37 | 0.001 | 22.27 | solution treatment |  |  | 1050 | 60 | [12 empty] | 2205-Roughness600#-CPT |  | 1 |  |  |  |  | 10 | 0.75 | 1 | 53 |  |  |  |  | NaCl | 1 |  | 1 |  | 0 |  |  |  | 0 |  |  |  | 1 | [52 empty] | 6193694e1d049e00170a6c6b_6193694e1d049e00170a6c6d.xml
36 | 2304 | 双相不锈钢 | 焊接热循环 |  |  | 0.42 | 4.8 |  |  | 0.38 |  | 0.3 | 0.025 |  |  | 0.12 |  | 0.016 | 1.49 | 0.001 | 23.23 | 未充氢热处理 | 焊接热循环 |  | 1350 | 0.1 | 800 | 0.1 | [10 empty] | 2304高温热影响区CPT |  | 1 |  |  |  |  | 25 | 0.75 | 1 | 14 |  |  |  |  | NaCl | 1 |  | 1 |  | 0 |  |  |  | 0 |  |  |  | 1 | [52 empty] | 619369751d049e00170a6e54_619369751d049e00170a6e56.xml
4 | 2205 | duplex stainless steel |  |  |  | 3.1 | 5.46 |  |  | 0.047 |  | 0.15 | 0.023 |  |  | 0.15 |  | 0.026 | 1.37 | 0.001 | 22.27 | solution treatment |  |  | 1050 | 60 | [12 empty] | 2205-Roughness600#-CPT |  | 1 |  |  |  |  | 10 | 0.75 | 1 | 49 |  |  |  |  | NaCl | 1 |  | 1 |  | 0 |  |  |  | 0 |  |  |  | 1 | [52 empty] | 619369fa1d049e00170a70bb_619369fa1d049e00170a70bd.xml
36 | 2304 | 双相不锈钢 | 焊接热循环 |  |  | 0.42 | 4.8 |  |  | 0.38 |  | 0.3 | 0.025 |  |  | 0.12 |  | 0.016 | 1.49 | 0.001 | 23.23 | 未充氢热处理 | 焊接热循环 |  | 1350 | 0.1 | 800 | 0.1 | [10 empty] | 2304高温热影响区CPT |  | 1 |  |  |  |  | 25 | 0.75 | 1 | 14.5 |  |  |  |  | NaCl | 1 |  | 1 |  | 0 |  |  |  | 0 |  |  |  | 1 | [52 empty] | 61936a1e1d049e00170a728c_61936a1e1d049e00170a728e.xml
4 | 2205 | duplex stainless steel |  |  |  | 3.1 | 5.46 |  |  | 0.047 |  | 0.15 | 0.023 |  |  | 0.15 |  | 0.026 | 1.37 | 0.001 | 22.27 | solution treatment |  |  | 1050 | 60 | [12 empty] | 2205-Roughness600#-CPT |  | 1 |  |  |  |  | 10 | 0.75 | 1 | 56 |  |  |  |  | NaCl | 1 |  | 1 |  | 0 |  |  |  | 0 |  |  |  | 1 | [52 empty] | 61936a541d049e00170a74db_61936a541d049e00170a74dd.xml
4 | 2205 | duplex stainless steel |  |  |  | 3.1 | 5.46 |  |  | 0.047 |  | 0.15 | 0.023 |  |  | 0.15 |  | 0.026 | 1.37 | 0.001 | 22.27 | solution treatment |  |  | 1050 | 60 | [12 empty] | 2205-Roughness1000#-CPT |  | 1 |  |  |  |  | 10 | 0.75 | 1 | 55 |  |  |  |  | NaCl | 1 |  | 1 |  | 0 |  |  |  | 0 |  |  |  | 1 | [52 empty] | 61936aa71d049e00170a76ac_61936aa71d049e00170a76ae.xml
36 | 2304 | 双相不锈钢 | 焊接热循环 |  |  | 0.42 | 4.8 |  |  | 0.38 |  | 0.3 | 0.025 |  |  | 0.12 |  | 0.016 | 1.49 | 0.001 | 23.23 | 未充氢热处理 | 焊接热循环 |  | 1350 | 0.44 | 800 | 0.1 | [10 empty] | 2304高温热影响区CPT |  | 1 |  |  |  |  | 25 | 0.75 | 1 | 15.2 |  |  |  |  | NaCl | 1 |  | 1 |  | 0 |  |  |  | 0 |  |  |  | 1 | [52 empty] | 61936ab61d049e00170a76b0_61936ab61d049e00170a76b2.xml
4 | 2205 | duplex stainless steel |  |  |  | 3.1 | 5.46 |  |  | 0.047 |  | 0.15 | 0.023 |  |  | 0.15 |  | 0.026 | 1.37 | 0.001 | 22.27 | solution treatment |  |  | 1050 | 60 | [12 empty] | 2205-Roughness1000#-CPT |  | 1 |  |  |  |  | 10 | 0.75 | 1 | 52 |  |  |  |  | NaCl | 1 |  | 1 |  | 0 |  |  |  | 0 |  |  |  | 1 | [52 empty] | 61936b221d049e00170a7acc_61936b221d049e00170a7ace.xml
36 | 2304 | 双相不锈钢 | 焊接热循环 |  |  | 0.42 | 4.8 |  |  | 0.38 |  | 0.3 | 0.025 |  |  | 0.12 |  | 0.016 | 1.49 | 0.001 | 23.23 | 未充氢热处理 | 焊接热循环 |  | 1350 | 0.44 | 800 | 0.1 | [10 empty] | 2304高温热影响区CPT |  | 1 |  |  |  |  | 25 | 0.75 | 1 | 15.2 |  |  |  |  | NaCl | 1 |  | 1 |  | 0 |  |  |  | 0 |  |  |  | 1 | [52 empty] | 61936b3b1d049e00170a7ad0_61936b3b1d049e00170a7ad2.xml
36 | 2304 | 双相不锈钢 | 焊接热循环 |  |  | 0.42 | 4.8 |  |  | 0.38 |  | 0.3 | 0.025 |  |  | 0.12 |  | 0.016 | 1.49 | 0.001 | 23.23 | 未充氢热处理 | 焊接热循环 |  | 1350 | 0.44 | 800 | 0.1 | [10 empty] | 2304高温热影响区CPT |  | 1 |  |  |  |  | 25 | 0.75 | 1 | 14.9 |  |  |  |  | NaCl | 1 |  | 1 |  | 0 |  |  |  | 0 |  |  |  | 1 | [52 empty] | 61936b671d049e00170a7eec_61936b671d049e00170a7eee.xml
4 | 2205 | duplex stainless steel |  |  |  | 3.1 | 5.46 |  |  | 0.047 |  | 0.15 | 0.023 |  |  | 0.15 |  | 0.026 | 1.37 | 0.001 | 22.27 | solution treatment |  |  | 1050 | 60 | [12 empty] | 2205-Roughness1000#-CPT |  | 1 |  |  |  |  | 10 | 0.75 | 1 | 59 |  |  |  |  | NaCl | 1 |  | 1 |  | 0 |  |  |  | 0 |  |  |  | 1 | [52 empty] | 61936b861d049e00170a7ef0_61936b861d049e00170a7ef2.xml
4 | 2205 | duplex stainless steel |  |  |  | 3.1 | 5.46 |  |  | 0.047 |  | 0.15 | 0.023 |  |  | 0.15 |  | 0.026 | 1.37 | 0.001 | 22.27 | solution treatment |  |  | 1050 | 60 | [12 empty] | 2205-Roughness2000#-CPT |  | 1 |  |  |  |  | 10 | 0.75 | 1 | 57 |  |  |  |  | NaCl | 1 |  | 1 |  | 0 |  |  |  | 0 |  |  |  | 1 | [52 empty] | 61936bd71d049e00170a830c_61936bd71d049e00170a830e.xml
36 | 2304 | 双相不锈钢 | 焊接热循环 |  |  | 0.42 | 4.8 |  |  | 0.38 |  | 0.3 | 0.025 |  |  | 0.12 |  | 0.016 | 1.49 | 0.001 | 23.23 | 未充氢热处理 | 焊接热循环 |  | 1350 | 0.74 | 800 | 0.1 | [10 empty] | 2304高温热影响区CPT |  | 1 |  |  |  |  | 25 | 0.75 | 1 | 16 |  |  |  |  | NaCl | 1 |  | 1 |  | 0 |  |  |  | 0 |  |  |  | 1 | [52 empty] | 61936bf01d049e00170a8310_61936bf01d049e00170a8312.xml
36 | 2304 | 双相不锈钢 | 焊接热循环 |  |  | 0.42 | 4.8 |  |  | 0.38 |  | 0.3 | 0.025 |  |  | 0.12 |  | 0.016 | 1.49 | 0.001 | 23.23 | 未充氢热处理 | 焊接热循环 |  | 1350 | 0.74 | 800 | 0.1 | [10 empty] | 2304高温热影响区CPT |  | 1 |  |  |  |  | 25 | 0.75 | 1 | 16.2 |  |  |  |  | NaCl | 1 |  | 1 |  | 0 |  |  |  | 0 |  |  |  | 1 | [52 empty] | 61936c1d1d049e00170a872c_61936c1d1d049e00170a872e.xml
4 | 2205 | duplex stainless steel |  |  |  | 3.1 | 5.46 |  |  | 0.047 |  | 0.15 | 0.023 |  |  | 0.15 |  | 0.026 | 1.37 | 0.001 | 22.27 | solution treatment |  |  | 1050 | 60 | [12 empty] | 2205-Roughness2000#-CPT |  | 1 |  |  |  |  | 10 | 0.75 | 1 | 54 |  |  |  |  | NaCl | 1 |  | 1 |  | 0 |  |  |  | 0 |  |  |  | 1 | [52 empty] | 61936c2e1d049e00170a8730_61936c2e1d049e00170a8732.xml
36 | 2304 | 双相不锈钢 | 焊接热循环 |  |  | 0.42 | 4.8 |  |  | 0.38 |  | 0.3 | 0.025 |  |  | 0.12 |  | 0.016 | 1.49 | 0.001 | 23.23 | 未充氢热处理 | 焊接热循环 |  | 1350 | 0.74 | 800 | 0.1 | [10 empty] | 2304高温热影响区CPT |  | 1 |  |  |  |  | 25 | 0.75 | 1 | 15.5 |  |  |  |  | NaCl | 1 |  | 1 |  | 0 |  |  |  | 0 |  |  |  | 1 | [52 empty] | 61936c641d049e00170a8b4c_61936c651d049e00170a8b4e.xml
36 | 2304 | 双相不锈钢 | 焊接热循环 |  |  | 0.42 | 4.8 |  |  | 0.38 |  | 0.3 | 0.025 |  |  | 0.12 |  | 0.016 | 1.49 | 0.001 | 23.23 | 未充氢热处理 | 焊接热循环 |  | 1350 | 1.1 | 800 | 0.1 | [10 empty] | 2304高温热影响区CPT |  | 1 |  |  |  |  | 25 | 0.75 | 1 | 18 |  |  |  |  | NaCl | 1 |  | 1 |  | 0 |  |  |  | 0 |  |  |  | 1 | [52 empty] | 61936d241d049e00170a8d9b_61936d241d049e00170a8d9d.xml
4 | 2205 | duplex stainless steel |  |  |  | 3.1 | 5.46 |  |  | 0.047 |  | 0.15 | 0.023 |  |  | 0.15 |  | 0.026 | 1.37 | 0.001 | 22.27 | solution treatment |  |  | 1050 | 60 | [12 empty] | 2205-Roughness2000#-CPT |  | 1 |  |  |  |  | 10 | 0.75 | 1 | 59.5 |  |  |  |  | NaCl | 1 |  | 1 |  | 0 |  |  |  | 0 |  |  |  | 1 | [52 empty] | 61936d4e1d049e00170a8fea_61936d4e1d049e00170a8fec.xml
36 | 2304 | 双相不锈钢 | 焊接热循环 |  |  | 0.42 | 4.8 |  |  | 0.38 |  | 0.3 | 0.025 |  |  | 0.12 |  | 0.016 | 1.49 | 0.001 | 23.23 | 未充氢热处理 | 焊接热循环 |  | 1350 | 1.1 | 800 | 0.1 | [10 empty] | 2304高温热影响区CPT |  | 1 |  |  |  |  | 25 | 0.75 | 1 | 18 |  |  |  |  | NaCl | 1 |  | 1 |  | 0 |  |  |  | 0 |  |  |  | 1 | [52 empty] | 61936d701d049e00170a8fee_61936d701d049e00170a8ff0.xml
36 | 2304 | 双相不锈钢 | 焊接热循环 |  |  | 0.42 | 4.8 |  |  | 0.38 |  | 0.3 | 0.025 |  |  | 0.12 |  | 0.016 | 1.49 | 0.001 | 23.23 | 未充氢热处理 | 焊接热循环 |  | 1350 | 2.21 | 800 | 0.1 | [10 empty] | 2304高温热影响区CPT |  | 1 |  |  |  |  | 25 | 0.75 | 1 | 19 |  |  |  |  | NaCl | 1 |  | 1 |  | 0 |  |  |  | 0 |  |  |  | 1 | [52 empty] | 61936de61d049e00170a9291_61936de61d049e00170a9293.xml
36 | 2304 | 双相不锈钢 | 焊接热循环 |  |  | 0.42 | 4.8 |  |  | 0.38 |  | 0.3 | 0.025 |  |  | 0.12 |  | 0.016 | 1.49 | 0.001 | 23.23 | 未充氢热处理 | 焊接热循环 |  | 1350 | 2.21 | 800 | 0.1 | [10 empty] | 2304高温热影响区CPT |  | 1 |  |  |  |  | 25 | 0.75 | 1 | 19 |  |  |  |  | NaCl | 1 |  | 1 |  | 0 |  |  |  | 0 |  |  |  | 1 | [52 empty] | 61936e341d049e00170a94e0_61936e341d049e00170a94e2.xml
4 | 2205 | duplex stainless steel |  |  |  | 3.1 | 5.46 |  |  | 0.047 |  | 0.15 | 0.023 |  |  | 0.15 |  | 0.026 | 1.37 | 0.001 | 22.27 | solution treatment |  |  | 1050 | 60 | [12 empty] | 2205-RoughnessPolish#-CPT |  | 1 |  |  |  |  | 10 | 0.75 | 1 | 60 |  |  |  |  | NaCl | 1 |  | 1 |  | 0 |  |  |  | 0 |  |  |  | 1 | [52 empty] | 619370fa1d049e00170a9acd_619370fb1d049e00170a9acf.xml
4 | 2205 | duplex stainless steel |  |  |  | 3.1 | 5.46 |  |  | 0.047 |  | 0.15 | 0.023 |  |  | 0.15 |  | 0.026 | 1.37 | 0.001 | 22.27 | solution treatment |  |  | 1050 | 60 | [12 empty] | 2205-RoughnessPolish#-CPT |  | 1 |  |  |  |  | 10 | 0.75 | 1 | 58 |  |  |  |  | NaCl | 1 |  | 1 |  | 0 |  |  |  | 0 |  |  |  | 1 | [52 empty] | 619371511d049e00170a9c9e_619371511d049e00170a9ca0.xml
4 | 2205 | duplex stainless steel |  |  |  | 3.1 | 5.46 |  |  | 0.047 |  | 0.15 | 0.023 |  |  | 0.15 |  | 0.026 | 1.37 | 0.001 | 22.27 | solution treatment |  |  | 1050 | 60 | [12 empty] | 2205-Roughness1Polish-CPT |  | 1 |  |  |  |  | 10 | 0.75 | 1 | 62 |  |  |  |  | NaCl | 1 |  | 1 |  | 0 |  |  |  | 0 |  |  |  | 1 | [52 empty] | 619372421d049e00170a9e6f_619372421d049e00170a9e71.xml
39 | UNS S31254 | 奥氏体不锈钢 | 敏化 |  |  | 6.15 | 18.03 |  |  | 0.22 |  | 0.7 |  |  |  | 0.21 |  | 0.013 | 0.45 | 0.001 | 20.27 | Cr | 敏化 |  | 900 | 60 | [12 empty] | CPT |  | 1 |  |  |  |  | 3 | 0.7 | 1 | 82.5 |  |  |  |  | NaCl | 1 |  | 3 |  | 0 |  |  |  | 0 |  |  |  | 3 | [52 empty] | 6194acf21d049e00170ac06d_6194acf21d049e00170ac06f.xml
39 | UNS S31254 | 奥氏体不锈钢 | 敏化 |  |  | 6.15 | 18.03 |  |  | 0.22 |  | 0.7 |  |  |  | 0.21 |  | 0.013 | 0.45 | 0.001 | 20.27 | Cr | 敏化 |  | 900 | 30 | 900 | 30 | [10 empty] | CPT |  | 1 |  |  |  |  | 3 | 0.7 | 1 | 87 |  |  |  |  | NaCl | 1 |  | 3 |  | 0 |  |  |  | 0 |  |  |  | 3 | [52 empty] | 6194ad3a1d049e00170ac226_6194ad3b1d049e00170ac228.xml
39 | UNS S31254 | 奥氏体不锈钢 | 敏化 |  |  | 6.15 | 18.03 |  |  | 0.22 |  | 0.7 |  |  |  | 0.21 |  | 0.013 | 0.45 | 0.001 | 20.27 | Cr | 敏化 |  | 900 | 5 | 900 | 5 | [10 empty] | CPT |  | 1 |  |  |  |  | 3 | 0.7 | 1 | 93 |  |  |  |  | NaCl | 1 |  | 3 |  | 0 |  |  |  | 0 |  |  |  | 3 | [52 empty] | 6194ad841d049e00170ac3df_6194ad841d049e00170ac3e1.xml
39 | UNS S31254 | 奥氏体不锈钢 | 敏化 |  |  | 6.15 | 18.03 |  |  | 0.22 |  | 0.7 |  |  |  | 0.21 |  | 0.013 | 0.45 | 0.001 | 20.27 | Cr | 敏化 |  | 900 | 10 | 900 | 10 | [10 empty] | CPT |  | 1 |  |  |  |  | 3 | 0.7 | 1 | 92 |  |  |  |  | NaCl | 1 |  | 3 |  | 0 |  |  |  | 0 |  |  |  | 3 | [52 empty] | 6194adba1d049e00170ac598_6194adba1d049e00170ac59a.xml
39 | UNS S31254 | 奥氏体不锈钢 | 敏化 |  |  | 6.15 | 18.03 |  |  | 0.22 |  | 0.7 |  |  |  | 0.21 |  | 0.013 | 0.45 | 0.001 | 20.27 | Cr | 敏化 |  | 900 | 90 | 900 | 90 | [10 empty] | CPT |  | 1 |  |  |  |  | 3 | 0.7 | 1 | 78 |  |  |  |  | NaCl | 1 |  | 3 |  | 0 |  |  |  | 0 |  |  |  | 3 | [52 empty] | 6194adcc1d049e00170ac751_6194adcc1d049e00170ac753.xml
39 | UNS S31254 | 奥氏体不锈钢 | 敏化 |  |  | 6.15 | 18.03 |  |  | 0.22 |  | 0.7 |  |  |  | 0.21 |  | 0.013 | 0.45 | 0.001 | 20.27 | Cr | 敏化 |  | 900 | 120 | 900 | 120 | [10 empty] | CPT |  | 1 |  |  |  |  | 3 | 0.7 | 1 | 75 |  |  |  |  | NaCl | 1 |  | 3 |  | 0 |  |  |  | 0 |  |  |  | 3 | [52 empty] | 6194aea61d049e00170acb3e_6194aea61d049e00170acb40.xml
39 | UNS S31254 | 奥氏体不锈钢 | 敏化 |  |  | 6.15 | 18.03 |  |  | 0.22 |  | 0.7 |  |  |  | 0.21 |  | 0.013 | 0.45 | 0.001 | 20.27 | Cr | 敏化 |  | 900 | 180 | [12 empty] | CPT |  | 1 |  |  |  |  | 3 | 0.7 | 1 | 71 |  |  |  |  | NaCl | 1 |  | 3 |  | 0 |  |  |  | 0 |  |  |  | 3 | [52 empty] | 6194af021d049e00170accf8_6194af021d049e00170accfa.xml
39 | UNS S31254 | 奥氏体不锈钢 | 敏化 |  |  | 6.15 | 18.03 |  |  | 0.22 |  | 0.7 |  |  |  | 0.21 |  | 0.013 | 0.45 | 0.001 | 20.27 | Cr | 敏化 |  | 900 | 360 | [12 empty] | CPT |  | 1 |  |  |  |  | 3 | 0.7 | 1 | 70 |  |  |  |  | NaCl | 1 |  | 3 |  | 0 |  |  |  | 0 |  |  |  | 3 | [52 empty] | 6194af521d049e00170aceb2_6194af521d049e00170aceb4.xml
24 | 2101 | 双相不锈钢 | 1 |  |  | 0.35 | 1.19 |  |  | 0.29 |  |  | 0.015 |  |  |  |  | 0.027 | 5.72 | 0.0049 |  | 退火 | 1 |  | 1000 | 30 | [12 empty] | 2101CPT测试 |  | 1 |  |  |  |  | 0 | 0.25 | 1 | 35.2 |  |  |  |  | NaCl | 1 |  | 1 |  | 0 |  |  |  | 0 |  |  |  | 1 | [52 empty] | 6194b78f1d049e00170ad8a1_6194b78f1d049e00170ad8a3.xml
24 | 2101 | 双相不锈钢 | 1 |  |  | 0.35 | 1.19 |  |  | 0.29 |  |  | 0.015 |  |  |  |  | 0.027 | 5.72 | 0.0049 |  | 退火 | 1 |  | 1050 | 30 | [12 empty] | 2101CPT测试 |  | 1 |  |  |  |  | 0 | 0.25 | 1 | 34 |  |  |  |  | NaCl | 1 |  | 1 |  | 0 |  |  |  | 0 |  |  |  | 1 | [52 empty] | 6194b83c1d049e00170adbd8_6194b83c1d049e00170adbda.xml
24 | 2101 | 双相不锈钢 | 1 |  |  | 0.35 | 1.19 |  |  | 0.29 |  |  | 0.015 |  |  |  |  | 0.027 | 5.72 | 0.0049 |  | 退火 | 1 |  | 1080 | 30 | [12 empty] | 2101CPT测试 |  | 1 |  |  |  |  | 0 | 0.25 | 1 | 33 |  |  |  |  | NaCl | 1 |  | 1 |  | 0 |  |  |  | 0 |  |  |  | 1 | [52 empty] | 6194b88f1d049e00170add64_6194b88f1d049e00170add66.xml
24 | 2101 | 双相不锈钢 | 1 |  |  | 0.35 | 1.19 |  |  | 0.29 |  |  | 0.015 |  |  |  |  | 0.027 | 5.72 | 0.0049 |  | 退火 | 1 |  | 1100 | 30 | [12 empty] | 2101CPT测试 |  | 1 |  |  |  |  | 0 | 0.25 | 1 | 31.8 |  |  |  |  | NaCl | 1 |  | 1 |  | 0 |  |  |  | 0 |  |  |  | 1 | [52 empty] | 6194b8bf1d049e00170adef0_6194b8c01d049e00170adef2.xml
24 | 2101 | 双相不锈钢 | 1 |  |  | 0.35 | 1.19 |  |  | 0.29 |  |  | 0.015 |  |  |  |  | 0.027 | 5.72 | 0.0049 |  | 退火 | 1 |  | 1150 | 30 | [12 empty] | 2101CPT测试 |  | 1 |  |  |  |  | 0 | 0.25 | 1 | 26 |  |  |  |  | NaCl | 1 |  | 1 |  | 0 |  |  |  | 0 |  |  |  | 1 | [52 empty] | 6194b9081d049e00170ae082_6194b9081d049e00170ae084.xml
24 | 2101 | 双相不锈钢 | 1 |  |  | 0.35 | 1.19 |  |  | 0.29 |  |  | 0.015 |  |  |  |  | 0.027 | 5.72 | 0.0049 |  | 退火 | 1 |  | 1200 | 30 | [12 empty] | 2101CPT测试 |  | 1 |  |  |  |  | 0 | 0.25 | 1 | 23.5 |  |  |  |  | NaCl | 1 |  | 1 |  | 0 |  |  |  | 0 |  |  |  | 1 | [52 empty] | 6194b93a1d049e00170ae212_6194b93a1d049e00170ae214.xml
36 | 2304 | 双相不锈钢 | 焊接热循环 |  |  | 0.42 | 4.8 |  |  | 0.38 |  | 0.3 | 0.025 |  |  | 0.12 |  | 0.016 | 1.49 | 0.001 | 23.23 | 未充氢热处理 | 焊接热循环 |  | 1350 | 1.1 | 800 | 0.1 | [10 empty] | 2304高温热影响区CPT |  | 1 |  |  |  |  | 25 | 0.75 | 1 | 17.5 |  |  |  |  | NaCl | 1 |  | 1 |  | 0 |  |  |  | 0 |  |  |  | 1 | [52 empty] | 6194bfb21d049e00170b0095_6194bfb21d049e00170b0097.xml
36 | 2304 | 双相不锈钢 | 焊接热循环 |  |  | 0.42 | 4.8 |  |  | 0.38 |  | 0.3 | 0.025 |  |  | 0.12 |  | 0.016 | 1.49 | 0.001 | 23.23 | 未充氢热处理 | 焊接热循环 |  | 1350 | 2.21 | 800 | 0.1 | [10 empty] | 2304高温热影响区CPT |  | 1 |  |  |  |  | 25 | 0.75 | 1 | 19 |  |  |  |  | NaCl | 1 |  | 1 |  | 0 |  |  |  | 0 |  |  |  | 1 | [52 empty] | 6194c0341d049e00170b04b6_6194c0341d049e00170b04b8.xml
39 | UNS S31254 | 奥氏体不锈钢 | 敏化 |  |  | 6.15 | 18.03 |  |  | 0.22 |  | 0.7 |  |  |  | 0.21 |  | 0.013 | 0.45 | 0.001 | 20.27 | Cr | 敏化 |  | 900 | 0 | [12 empty] | CPT |  | 1 |  |  |  |  | 3 | 0.7 | 1 | 45.2 |  |  |  |  | NaBr | 6 |  | 1 |  | 0 |  |  |  | 0 | [13 empty] | 1 | [42 empty] | 6195a8791d049e00170bb4bf_6195a8791d049e00170bb4c1.xml
39 | UNS S31254 | 奥氏体不锈钢 | 敏化 |  |  | 6.15 | 18.03 |  |  | 0.22 |  | 0.7 |  |  |  | 0.21 |  | 0.013 | 0.45 | 0.001 | 20.27 | Cr | 敏化 |  | 900 | 0 | 900 | 0 | [10 empty] | CPT |  | 1 |  |  |  |  | 3 | 0.7 | 1 | 35.5 |  |  |  |  | NaBr | 6 |  | 2 |  | 0 |  |  |  | 0 | [13 empty] | 2 | [42 empty] | 6195a8b61d049e00170bb679_6195a8b61d049e00170bb67b.xml
39 | UNS S31254 | 奥氏体不锈钢 | 敏化 |  |  | 6.15 | 18.03 |  |  | 0.22 |  | 0.7 |  |  |  | 0.21 |  | 0.013 | 0.45 | 0.001 | 20.27 | Cr | 敏化 |  | 900 | 0 | 900 | 0 | [10 empty] | CPT |  | 1 |  |  |  |  | 3 | 0.7 | 1 | 29.2 |  |  |  |  | NaBr | 6 |  | 3 |  | 0 |  |  |  | 0 | [13 empty] | 3 | [42 empty] | 6195a8dd1d049e00170bb863_6195a8dd1d049e00170bb865.xml
39 | UNS S31254 | 奥氏体不锈钢 | 敏化 |  |  | 6.15 | 18.03 |  |  | 0.22 |  | 0.7 |  |  |  | 0.21 |  | 0.013 | 0.45 | 0.001 | 20.27 | Cr | 敏化 |  | 900 | 5 | 900 | 5 | [10 empty] | CPT |  | 1 |  |  |  |  | 3 | 0.7 | 1 | 47.7 |  |  |  |  | NaBr | 6 |  | 1 |  | 0 |  |  |  | 0 | [13 empty] | 1 | [42 empty] | 6195a91c1d049e00170bba1d_6195a91c1d049e00170bba1f.xml
39 | UNS S31254 | 奥氏体不锈钢 | 敏化 |  |  | 6.15 | 18.03 |  |  | 0.22 |  | 0.7 |  |  |  | 0.21 |  | 0.013 | 0.45 | 0.001 | 20.27 | Cr | 敏化 |  | 900 | 10 | 900 | 10 | [10 empty] | CPT |  | 1 |  |  |  |  | 3 | 0.7 | 1 | 40.5 |  |  |  |  | NaBr | 6 |  | 1 |  | 0 |  |  |  | 0 | [13 empty] | 1 | [42 empty] | 6195a9431d049e00170bbbd7_6195a9431d049e00170bbbd9.xml
39 | UNS S31254 | 奥氏体不锈钢 | 敏化 |  |  | 6.15 | 18.03 |  |  | 0.22 |  | 0.7 |  |  |  | 0.21 |  | 0.013 | 0.45 | 0.001 | 20.27 | Cr | 敏化 |  | 900 | 30 | 900 | 30 | [10 empty] | CPT |  | 1 |  |  |  |  | 3 | 0.7 | 1 | 40.7 |  |  |  |  | NaBr | 6 |  | 1 |  | 0 |  |  |  | 0 | [13 empty] | 1 | [42 empty] | 6195a96f1d049e00170bbd91_6195a96f1d049e00170bbd93.xml
39 | UNS S31254 | 奥氏体不锈钢 | 敏化 |  |  | 6.15 | 18.03 |  |  | 0.22 |  | 0.7 |  |  |  | 0.21 |  | 0.013 | 0.45 | 0.001 | 20.27 | Cr | 敏化 |  | 900 | 60 | 900 | 60 | [10 empty] | CPT |  | 1 |  |  |  |  | 3 | 0.7 | 1 | 38.5 |  |  |  |  | NaBr | 6 |  | 1 |  | 0 |  |  |  | 0 | [13 empty] | 1 | [42 empty] | 6195a9951d049e00170bbf4b_6195a9951d049e00170bbf4d.xml
39 | UNS S31254 | 奥氏体不锈钢 | 敏化 |  |  | 6.15 | 18.03 |  |  | 0.22 |  | 0.7 |  |  |  | 0.21 |  | 0.013 | 0.45 | 0.001 | 20.27 | Cr | 敏化 |  | 900 | 90 | 900 | 90 | [10 empty] | CPT |  | 1 |  |  |  |  | 3 | 0.7 | 1 | 44.7 |  |  |  |  | NaBr | 6 |  | 1 |  | 0 |  |  |  | 0 | [13 empty] | 1 | [42 empty] | 6195a9bf1d049e00170bc105_6195a9bf1d049e00170bc107.xml
39 | UNS S31254 | 奥氏体不锈钢 | 敏化 |  |  | 6.15 | 18.03 |  |  | 0.22 |  | 0.7 |  |  |  | 0.21 |  | 0.013 | 0.45 | 0.001 | 20.27 | Cr | 敏化 |  | 900 | 120 | 900 | 120 | [10 empty] | CPT |  | 1 |  |  |  |  | 3 | 0.7 | 1 | 50.8 |  |  |  |  | NaBr | 6 |  | 1 |  | 0 |  |  |  | 0 | [13 empty] | 1 | [42 empty] | 6195a9e51d049e00170bc2bf_6195a9e51d049e00170bc2c1.xml
39 | UNS S31254 | 奥氏体不锈钢 | 敏化 |  |  | 6.15 | 18.03 |  |  | 0.22 |  | 0.7 |  |  |  | 0.21 |  | 0.013 | 0.45 | 0.001 | 20.27 | Cr | 敏化 |  | 900 | 180 | 900 | 180 | [10 empty] | CPT |  | 1 |  |  |  |  | 3 | 0.7 | 1 | 49.7 |  |  |  |  | NaBr | 6 |  | 1 |  | 0 |  |  |  | 0 | [13 empty] | 1 | [42 empty] | 6195aa0d1d049e00170bc479_6195aa0d1d049e00170bc47b.xml
39 | UNS S31254 | 奥氏体不锈钢 | 敏化 |  |  | 6.15 | 18.03 |  |  | 0.22 |  | 0.7 |  |  |  | 0.21 |  | 0.013 | 0.45 | 0.001 | 20.27 | Cr | 敏化 |  | 900 | 360 | 900 | 360 | [10 empty] | CPT |  | 1 |  |  |  |  | 3 | 0.7 | 1 | 44.5 |  |  |  |  | NaBr | 6 |  | 1 |  | 0 |  |  |  | 0 | [13 empty] | 1 | [42 empty] | 6195aa391d049e00170bc633_6195aa391d049e00170bc635.xml
39 | UNS S31254 | 奥氏体不锈钢 | 敏化 |  |  | 6.15 | 18.03 |  |  | 0.22 |  | 0.7 |  |  |  | 0.21 |  | 0.013 | 0.45 | 0.001 | 20.27 | Cr | 敏化 |  | 900 | 0 | 900 | 0 | [10 empty] | CPT |  | 1 |  |  |  |  | 3 | 0.7 | 1 | 74.2 |  |  |  |  | NaBr+NaCl | 9 |  | 0.5 |  | 0 |  |  |  | 0 | [19 empty] | 0.5 | [36 empty] | 6195ab6b1d049e00170bc7f0_6195ab6b1d049e00170bc7f2.xml
39 | UNS S31254 | 奥氏体不锈钢 | 敏化 |  |  | 6.15 | 18.03 |  |  | 0.22 |  | 0.7 |  |  |  | 0.21 |  | 0.013 | 0.45 | 0.001 | 20.27 | Cr | 敏化 |  | 900 | 5 | [12 empty] | CPT |  | 1 |  |  |  |  | 3 | 0.7 | 1 | 69 |  |  |  |  | NaBr+NaCl | 9 |  | 0.5 |  | 0 |  |  |  | 0 | [19 empty] | 0.5 | [36 empty] | 6195abe81d049e00170bca55_6195abe81d049e00170bca57.xml
39 | UNS S31254 | 奥氏体不锈钢 | 敏化 |  |  | 6.15 | 18.03 |  |  | 0.22 |  | 0.7 |  |  |  | 0.21 |  | 0.013 | 0.45 | 0.001 | 20.27 | Cr | 敏化 |  | 900 | 10 | 900 | 10 | [10 empty] | CPT |  | 1 |  |  |  |  | 3 | 0.7 | 1 | 64.7 |  |  |  |  | NaBr+NaCl | 9 |  | 0.5 |  | 0 |  |  |  | 0 | [19 empty] | 0.5 | [36 empty] | 6195ac111d049e00170bcc28_6195ac111d049e00170bcc2a.xml
39 | UNS S31254 | 奥氏体不锈钢 | 敏化 |  |  | 6.15 | 18.03 |  |  | 0.22 |  | 0.7 |  |  |  | 0.21 |  | 0.013 | 0.45 | 0.001 | 20.27 | Cr | 敏化 |  | 900 | 30 | 900 | 30 | [10 empty] | CPT |  | 1 |  |  |  |  | 3 | 0.7 | 1 | 65.7 |  |  |  |  | NaBr+NaCl | 9 |  | 0.5 |  | 0 |  |  |  | 0 | [19 empty] | 0.5 | [36 empty] | 6195ac581d049e00170bcde3_6195ac581d049e00170bcde5.xml
39 | UNS S31254 | 奥氏体不锈钢 | 敏化 |  |  | 6.15 | 18.03 |  |  | 0.22 |  | 0.7 |  |  |  | 0.21 |  | 0.013 | 0.45 | 0.001 | 20.27 | Cr | 敏化 |  | 900 | 60 | 900 | 60 | [10 empty] | CPT |  | 1 |  |  |  |  | 3 | 0.7 | 1 | 59.8 |  |  |  |  | NaBr+NaCl | 9 |  | 0.5 |  | 0 |  |  |  | 0 | [19 empty] | 0.5 | [36 empty] | 6195ac821d049e00170bcf9e_6195ac821d049e00170bcfa0.xml
39 | UNS S31254 | 奥氏体不锈钢 | 敏化 |  |  | 6.15 | 18.03 |  |  | 0.22 |  | 0.7 |  |  |  | 0.21 |  | 0.013 | 0.45 | 0.001 | 20.27 | Cr | 敏化 |  | 900 | 90 | 900 | 90 | [10 empty] | CPT |  | 1 |  |  |  |  | 3 | 0.7 | 1 | 58.2 |  |  |  |  | NaBr+NaCl | 9 |  | 0.5 |  | 0 |  |  |  | 0 | [19 empty] | 0.5 | [36 empty] | 6195aca71d049e00170bd159_6195aca71d049e00170bd15b.xml
39 | UNS S31254 | 奥氏体不锈钢 | 敏化 |  |  | 6.15 | 18.03 |  |  | 0.22 |  | 0.7 |  |  |  | 0.21 |  | 0.013 | 0.45 | 0.001 | 20.27 | Cr | 敏化 |  | 900 | 120 | 900 | 120 | [10 empty] | CPT |  | 1 |  |  |  |  | 3 | 0.7 | 1 | 56 |  |  |  |  | NaBr+NaCl | 9 |  | 0.5 |  | 0 |  |  |  | 0 | [19 empty] | 0.5 | [36 empty] | 6195acd41d049e00170bd32f_6195acd41d049e00170bd331.xml
39 | UNS S31254 | 奥氏体不锈钢 | 敏化 |  |  | 6.15 | 18.03 |  |  | 0.22 |  | 0.7 |  |  |  | 0.21 |  | 0.013 | 0.45 | 0.001 | 20.27 | Cr | 敏化 |  | 900 | 180 | 900 | 180 | [10 empty] | CPT |  | 1 |  |  |  |  | 3 | 0.7 | 1 | 50.8 |  |  |  |  | NaBr+NaCl | 9 |  | 0.5 |  | 0 |  |  |  | 0 | [19 empty] | 0.5 | [36 empty] | 6195acf91d049e00170bd4ea_6195acf91d049e00170bd4ec.xml
39 | UNS S31254 | 奥氏体不锈钢 | 敏化 |  |  | 6.15 | 18.03 |  |  | 0.22 |  | 0.7 |  |  |  | 0.21 |  | 0.013 | 0.45 | 0.001 | 20.27 | Cr | 敏化 |  | 900 | 360 | 900 | 360 | [10 empty] | CPT |  | 1 |  |  |  |  | 3 | 0.7 | 1 | 50.2 |  |  |  |  | NaBr+NaCl | 9 |  | 0.5 |  | 0 |  |  |  | 0 | [19 empty] | 0.5 | [36 empty] | 6195ad221d049e00170bd723_6195ad221d049e00170bd725.xml
39 | UNS31254 | 奥氏体不锈钢 | 点蚀形貌 |  |  | 6.15 | 18.03 |  |  | 0.22 |  | 0.7 |  |  |  | 0.21 |  | 0.013 | 0.45 | 0.001 | 20.27 | 39 | 点蚀形貌 |  | 900 | 5 | [12 empty] | CPT |  | 1 |  |  |  |  | 3 | 0.7 | 1 | 47.7 |  |  |  |  | NaBr | 6 |  | 1 |  | 0 |  |  |  | 0 | [13 empty] | 1 | [42 empty] | 6195b91e1d049e00170bdf24_6195b91e1d049e00170bdf26.xml
39 | UNS31254 | 奥氏体不锈钢 | 点蚀形貌 |  |  | 6.15 | 18.03 |  |  | 0.22 |  | 0.7 |  |  |  | 0.21 |  | 0.013 | 0.45 | 0.001 | 20.27 | 39 | 点蚀形貌 |  | 900 | 5 | 900 | 5 | [10 empty] | CPT |  | 1 |  |  |  |  | 3 | 0.7 | 1 | 47.7 |  |  |  |  | NaBr | 6 |  | 1 |  | 0 |  |  |  | 0 | [13 empty] | 1 | [42 empty] | 6195b94a1d049e00170be0f2_6195b94a1d049e00170be0f4.xml
39 | UNS31254 | 奥氏体不锈钢 | 点蚀形貌 |  |  | 6.15 | 18.03 |  |  | 0.22 |  | 0.7 |  |  |  | 0.21 |  | 0.013 | 0.45 | 0.001 | 20.27 | 39 | 点蚀形貌 |  | 900 | 5 | 900 | 5 | [10 empty] | CPT |  | 1 |  |  |  |  | 3 | 0.7 | 1 | 47.7 |  |  |  |  | NaBr | 6 |  | 1 |  | 0 |  |  |  | 0 | [13 empty] | 1 | [42 empty] | 6195b9711d049e00170be2bf_6195b9711d049e00170be2c1.xml
39 | UNS31254 | 奥氏体不锈钢 | 点蚀形貌 |  |  | 6.15 | 18.03 |  |  | 0.22 |  | 0.7 |  |  |  | 0.21 |  | 0.013 | 0.45 | 0.001 | 20.27 | 39 | 点蚀形貌 |  | 900 | 5 | 900 | 5 | [10 empty] | CPT |  | 1 |  |  |  |  | 3 | 0.7 | 1 | 47.7 |  |  |  |  | NaBr | 6 |  | 1 |  | 0 |  |  |  | 0 | [13 empty] | 1 | [42 empty] | 6195b99c1d049e00170be48c_6195b99d1d049e00170be48e.xml
39 | UNS31254 | 奥氏体不锈钢 | 点蚀形貌 |  |  | 6.15 | 18.03 |  |  | 0.22 |  | 0.7 |  |  |  | 0.21 |  | 0.013 | 0.45 | 0.001 | 20.27 | 39 | 点蚀形貌 |  | 900 | 0 | 900 | 0 | [10 empty] | CPT |  | 1 |  |  |  |  | 3 | 0.7 | 1 | 74.2 |  |  |  |  | NaBr+NaCl | 9 |  | 0.5 |  | 0 |  |  |  | 0 | [19 empty] | 0.5 | [36 empty] | 6195b9f41d049e00170be659_6195b9f41d049e00170be65b.xml
50 | AISI 444 | 铁素体不锈钢 | 无 |  |  | 1.77 | 0.18 |  |  | 0.38 |  |  | 0.024 |  |  |  | 0.15 | 0.008 | 0.29 | 0.001 | 17.77 | 出厂态 | 无 | no-heat-treatment | [14 empty] | 444临界点蚀温度 |  | 0.5 |  |  |  |  | 0 | 0.7 | 6 | 30 |  |  |  |  | NaCl | 1 |  | 1 |  | 0 |  |  |  | 0 |  |  |  | 1 | [52 empty] | 6196f2c61d049e00170c30f2_61963c741d049e00170c2bc1.xml
41 | 2205 | 双相不锈钢 | 1080 °C 固溶处理30min 后水淬 |  |  | 3.1 | 5.46 |  |  | 0.47 |  | 0.15 | 0.023 |  |  | 0.15 |  | 0.026 | 1.37 | 0.001 | 22.27 | 热处理 | 1080 °C 固溶处理30min 后水淬 |  | 1080 | 30 | 1080 | 30 | [10 empty] | 2205临界点蚀温度 |  | 0.5 |  |  |  |  | 0 | 0.7 | 6 | 59 |  |  |  |  | NaCl | 1 |  | 1 |  | 0 |  |  |  | 0 |  |  |  | 1 | [52 empty] | 6196f2e51d049e00170c32c2_619636d21d049e00170c1af4.xml
7 | 904L | 奥氏体不锈钢 | 无 |  |  | 4.36 | 23.91 |  |  | 0.34 | [5 empty] | 0.055 |  | 0.014 | 1.4 | 0.001 | 19.84 | 无热处理 | 无 | no-heat-treatment | [14 empty] | 904L临界点蚀温度 |  | 0.5 |  |  |  |  | 0 | 0.7 | 6 | 63 |  |  |  |  | NaCl | 1 |  | 1 |  | 0 |  |  |  | 0 |  |  |  | 1 | [52 empty] | 6196f49e1d049e00170c34dd_6196f49e1d049e00170c34df.xml
2 | 317L | 奥氏体不锈钢 | 无 |  |  | 3.1 | 11.52 |  |  | 0.33 |  | 0.33 | 0.029 |  |  | 0.078 |  | 0.021 | 1.3 |  | 17.97 | 无热处理 | 无 | no-heat-treatment | [14 empty] | 317L临界点蚀温度 |  | 0.5 |  |  |  |  | 0 | 0.7 | 6 | 40 |  |  |  |  | NaCl | 1 |  | 1 |  | 0 |  |  |  | 0 |  |  |  | 1 | [52 empty] | 6196f4b41d049e00170c3669_6196f2a51d049e00170c2f68.xml
51 | 2507 | 双相不锈钢 | 1150 °C 固溶处理30 min 后水淬 |  |  | 3.41 | 6.26 |  |  | 0.12 |  | 0.1 | 0.026 |  |  |  |  | 0.014 | 0.76 | 0.001 | 25.8 | 热处理 | 1150 °C 固溶处理30 min 后水淬 |  | 1150 | 30 | [12 empty] | 2507临界点蚀温度 |  | 0.5 |  |  |  |  | 0 | 0.7 | 6 | 87 |  |  |  |  | NaCl | 1 |  | 1 |  | 0 |  |  |  | 0 |  |  |  | 1 | [52 empty] | 61970e4e1d049e00170c408c_6196f8011d049e00170c3886.xml
4 | 2205 | duplex stainless steel |  |  |  | 3.1 | 5.46 |  |  | 0.047 |  | 0.15 | 0.023 |  |  | 0.15 |  | 0.026 | 1.37 | 0.001 | 22.27 |  |  | no-heat-treatment | [14 empty] | 2205-BlastingPickling-CPT-01 |  | 1 |  |  |  |  | 10 | 0.75 | 1 | 50.9 |  |  |  |  | NaCl | 1 |  | 1 |  | 0 |  |  |  | 0 |  |  |  | 1 | [52 empty] | 619c4bb51d049e00170cc041_619c4bb51d049e00170cc043.xml
4 | 2205 | duplex stainless steel |  |  |  | 3.1 | 5.46 |  |  | 0.047 |  | 0.15 | 0.023 |  |  | 0.15 |  | 0.026 | 1.37 | 0.001 | 22.27 |  |  | no-heat-treatment | [14 empty] | 2205-BlastingPickling-CPT-02 |  | 1 |  |  |  |  | 10 | 0.75 | 1 | 47.9 |  |  |  |  | NaCl | 1 |  | 1 |  | 0 |  |  |  | 0 |  |  |  | 1 | [52 empty] | 619c4c441d049e00170cc21c_619c4c441d049e00170cc21e.xml
4 | 2205 | duplex stainless steel |  |  |  | 3.1 | 5.46 |  |  | 0.047 |  | 0.15 | 0.023 |  |  | 0.15 |  | 0.026 | 1.37 | 0.001 | 22.27 |  |  | no-heat-treatment | [14 empty] | 2205-Roughness180#-CPT |  | 1 |  |  |  |  | 10 | 0.75 | 1 | 47.4 |  |  |  |  | NaCl | 1 |  | 1 |  | 0 |  |  |  | 0 |  |  |  | 1 | [52 empty] | 619c4d701d049e00170cc5c4_619c4d701d049e00170cc5c6.xml
4 | 2205 | duplex stainless steel |  |  |  | 3.1 | 5.46 |  |  | 0.047 |  | 0.15 | 0.023 |  |  | 0.15 |  | 0.026 | 1.37 | 0.001 | 22.27 |  |  | no-heat-treatment | [14 empty] | 2205-BlastingPickling-CPT-03 |  | 1 |  |  |  |  | 10 | 0.75 | 1 | 50.8 |  |  |  |  | NaCl | 1 |  | 1 |  | 0 |  |  |  | 0 |  |  |  | 1 | [52 empty] | 619c4dc81d049e00170cc767_619c4c931d049e00170cc3f2.xml
46 | N08367 | 奥氏体不锈钢 | 焊接热模拟 |  |  | 6.2 | 23.87 |  |  | 0.28 |  | 0.36 |  |  |  | 0.2 |  | 0.02 | 0.44 | 0.0002 | 20.31 | 46 | 焊接热模拟 |  | 1350 | 0 | [12 empty] | CPT |  | 1 |  |  |  |  | 3 | 0.7 | 1 | 91.8 |  |  |  |  | NaCl | 1 |  | 3 |  | 0 |  |  |  | 0 |  |  |  | 3 | [52 empty] | 619d8f851d049e00170cf105_619d8f851d049e00170cf107.xml
46 | N08367 | 奥氏体不锈钢 | 焊接热模拟 |  |  | 6.2 | 23.87 |  |  | 0.28 |  | 0.36 |  |  |  | 0.2 |  | 0.02 | 0.44 | 0.0002 | 20.31 | 46 | 焊接热模拟 |  | 1350 | 0 | 1350 | 0 | [10 empty] | CPT |  | 1 |  |  |  |  | 3 | 0.7 | 1 | 90.2 |  |  |  |  | NaCl | 1 |  | 3 |  | 0 |  |  |  | 0 |  |  |  | 3 | [52 empty] | 619d8fba1d049e00170cf2c0_619d8fba1d049e00170cf2c2.xml
46 | N08367 | 奥氏体不锈钢 | 焊接热模拟 |  |  | 6.2 | 23.87 |  |  | 0.28 |  | 0.36 |  |  |  | 0.2 |  | 0.02 | 0.44 | 0.0002 | 20.31 | 46 | 焊接热模拟 |  | 1350 | 0 | 1350 | 0 | [10 empty] | CPT |  | 1 |  |  |  |  | 3 | 0.7 | 1 | 86.7 |  |  |  |  | NaCl | 1 |  | 3 |  | 0 |  |  |  | 0 |  |  |  | 3 | [52 empty] | 619d8ff01d049e00170cf47b_619d8ff01d049e00170cf47d.xml
46 | N08367 | 奥氏体不锈钢 | 焊接热模拟 |  |  | 6.2 | 23.87 |  |  | 0.28 |  | 0.36 |  |  |  | 0.2 |  | 0.02 | 0.44 | 0.0002 | 20.31 | 46 | 焊接热模拟 |  | 1350 | 0 | 1350 | 0 | [10 empty] | CPT |  | 1 |  |  |  |  | 3 | 0.7 | 1 | 85.2 |  |  |  |  | NaCl | 1 |  | 3 |  | 0 |  |  |  | 0 |  |  |  | 3 | [52 empty] | 619d90121d049e00170cf636_619d90121d049e00170cf638.xml
46 | N08367 | 奥氏体不锈钢 | 焊接热模拟 |  |  | 6.2 | 23.87 |  |  | 0.28 |  | 0.36 |  |  |  | 0.2 |  | 0.02 | 0.44 | 0.0002 | 20.31 | 46 | 焊接热模拟 |  | 1350 | 0 | 1350 | 0 | [10 empty] | CPT |  | 1 |  |  |  |  | 3 | 0.7 | 1 | 83.2 |  |  |  |  | NaCl | 1 |  | 3 |  | 0 |  |  |  | 0 |  |  |  | 3 | [52 empty] | 619d90341d049e00170cf7f1_619d90341d049e00170cf7f3.xml
46 | N08367 | 奥氏体不锈钢 | 焊接热模拟 |  |  | 6.2 | 23.87 |  |  | 0.28 |  | 0.36 |  |  |  | 0.2 |  | 0.02 | 0.44 | 0.0002 | 20.31 | 46 | 焊接热模拟 |  | 1150 | 2 | [12 empty] | CPT |  | 1 |  |  |  |  | 3 | 0.7 | 1 | 66.7 |  |  |  |  | NaCl+NaBr | 9 |  | 0.5 |  | 0 |  |  |  | 0 | [19 empty] | 0.5 | [36 empty] | 619d91961d049e00170cf9ac_619d91961d049e00170cf9ae.xml
46 | N08367 | 奥氏体不锈钢 | 焊接热模拟 |  |  | 6.2 | 23.87 |  |  | 0.28 |  | 0.36 |  |  |  | 0.2 |  | 0.02 | 0.44 | 0.0002 | 20.31 | 46 | 焊接热模拟 |  | 1150 | 2 | 1150 | 2 | [10 empty] | CPT |  | 1 |  |  |  |  | 3 | 0.7 | 1 | 69 |  |  |  |  | NaCl+NaBr | 9 |  | 0.5 |  | 0 |  |  |  | 0 | [19 empty] | 0.5 | [36 empty] | 619d91b81d049e00170cfb67_619d91b81d049e00170cfb69.xml
46 | N08367 | 奥氏体不锈钢 | 焊接热模拟 |  |  | 6.2 | 23.87 |  |  | 0.28 |  | 0.36 |  |  |  | 0.2 |  | 0.02 | 0.44 | 0.0002 | 20.31 | 46 | 焊接热模拟 |  | 1150 | 2 | 1150 | 2 | [10 empty] | CPT |  | 1 |  |  |  |  | 3 | 0.7 | 1 | 69.8 |  |  |  |  | NaCl+NaBr | 9 |  | 0.5 |  | 0 |  |  |  | 0 | [19 empty] | 0.5 | [36 empty] | 619d947e1d049e00170cfedb_619d947e1d049e00170cfedd.xml
46 | N08367 | 奥氏体不锈钢 | 焊接热模拟 |  |  | 6.2 | 23.87 |  |  | 0.28 |  | 0.36 |  |  |  | 0.2 |  | 0.02 | 0.44 | 0.0002 | 20.31 | 46 | 焊接热模拟 |  | 1150 | 2 | 1150 | 2 | [10 empty] | CPT |  | 1 |  |  |  |  | 3 | 0.7 | 1 | 71.3 |  |  |  |  | NaCl+NaBr | 9 |  | 0.5 |  | 0 |  |  |  | 0 | [19 empty] | 0.5 | [36 empty] | 619d94bc1d049e00170d0147_619d94bc1d049e00170d0149.xml
46 | N08367 | 奥氏体不锈钢 | 焊接热模拟 |  |  | 6.2 | 23.87 |  |  | 0.28 |  | 0.36 |  |  |  | 0.2 |  | 0.02 | 0.44 | 0.0002 | 20.31 | 46 | 焊接热模拟 |  | 1150 | 2 | 1150 | 2 | [10 empty] | CPT |  | 1 |  |  |  |  | 3 | 0.7 | 1 | 75.2 |  |  |  |  | NaCl+NaBr | 9 |  | 0.5 |  | 0 |  |  |  | 0 | [19 empty] | 0.5 | [36 empty] | 619d94de1d049e00170d0302_619d94de1d049e00170d0304.xml
51 | DSS 2404 | 双相不锈钢 | 固溶加退火 |  |  | 1.54 | 3.39 |  |  | 0.37 |  | 2.29 | 0.012 | 65.138 |  | 0.23 |  | 0.01 | 3.01 |  | 24.01 | 热处理 | 固溶加退火 |  | 1000 | 60 | [12 empty] | 经过1000 °C固溶处理的UNS S82441样品CPT实验 |  | 1 |  |  |  |  | 10 | 0.75 | 1 | 46 |  |  |  |  | NaCl | 1 |  | 1 |  | 0 |  |  |  | 0 |  |  |  | 1 | [52 empty] | 619d96271d049e00170d06ed_619caddb1d049e00170cdcfc.xml
51 | DSS 2404 | 双相不锈钢 | 固溶加退火 |  |  | 1.54 | 3.39 |  |  | 0.37 |  | 2.29 | 0.012 | 65.138 |  | 0.23 |  | 0.01 | 3.01 |  | 24.01 | 热处理 | 固溶加退火 |  | 1030 | 60 | [12 empty] | 经过1030 °C固溶处理的UNS S82441样品CPT实验 |  | 1 |  |  |  |  | 10 | 0.75 | 1 | 44 |  |  |  |  | NaCl | 1 |  | 1 |  | 0 |  |  |  | 0 |  |  |  | 1 | [52 empty] | 619d97391d049e00170d32a5_619d95b01d049e00170d050a.xml
51 | DSS 2404 | 双相不锈钢 | 固溶加退火 |  |  | 1.54 | 3.39 |  |  | 0.37 |  | 2.29 | 0.012 | 65.138 |  | 0.23 |  | 0.01 | 3.01 |  | 24.01 | 热处理 | 固溶加退火 |  | 1050 | 60 | [12 empty] | 经过1050 °C固溶处理的UNS S82441样品CPT实验 |  | 1 |  |  |  |  | 10 | 0.75 | 1 | 42.5 |  |  |  |  | NaCl | 1 |  | 1 |  | 0 |  |  |  | 0 |  |  |  | 1 | [52 empty] | 619d98361d049e00170d4232_619d98371d049e00170d4234.xml
51 | DSS 2404 | 双相不锈钢 | 固溶加退火 |  |  | 1.54 | 3.39 |  |  | 0.37 |  | 2.29 | 0.012 | 65.138 |  | 0.23 |  | 0.01 | 3.01 |  | 24.01 | 热处理 | 固溶加退火 |  | 1080 | 60 | [12 empty] | 经过1080 °C固溶处理的UNS S82441样品CPT实验 |  | 1 |  |  |  |  | 10 | 0.75 | 1 | 41 |  |  |  |  | NaCl | 1 |  | 1 |  | 0 |  |  |  | 0 |  |  |  | 1 | [52 empty] | 619d992f1d049e00170d476f_619d992f1d049e00170d4771.xml
51 | DSS 2404 | 双相不锈钢 | 固溶加退火 |  |  | 1.54 | 3.39 |  |  | 0.37 |  | 2.29 | 0.012 | 65.138 |  | 0.23 |  | 0.01 | 3.01 |  | 24.01 | 热处理 | 固溶加退火 |  | 1100 | 60 | [12 empty] | 经过1100 °C固溶处理的UNS S82441样品CPT实验 |  | 1 |  |  |  |  | 10 | 0.75 | 1 | 38 |  |  |  |  | NaCl | 1 |  | 1 |  | 0 |  |  |  | 0 |  |  |  | 1 | [52 empty] | 619d99c71d049e00170d4fb6_619d99c71d049e00170d4fb8.xml
51 | DSS 2404 | 双相不锈钢 | 固溶加退火 |  |  | 1.54 | 3.39 |  |  | 0.37 |  | 2.29 | 0.012 | 65.138 |  | 0.23 |  | 0.01 | 3.01 |  | 24.01 | 热处理 | 固溶加退火 |  | 1130 | 60 | [12 empty] | 经过1130 °C固溶处理的UNS S82441样品CPT实验 |  | 1 |  |  |  |  | 10 | 0.75 | 1 | 36.5 |  |  |  |  | NaCl | 1 |  | 1 |  | 0 |  |  |  | 0 |  |  |  | 1 | [52 empty] | 619d9a051d049e00170d518b_619d9a051d049e00170d518d.xml
47 | 超级双相钢2507 | 双相不锈钢 | 固溶处理 |  |  | 3.43 | 6.74 |  |  | 0.55 |  | 0.13 | 0.029 |  |  | 0.27 |  | 0.022 | 0.69 | 0.002 | 25.15 | 未充氢热处理 | 固溶处理 |  | 1050 | 120 | [12 empty] | 2507临界点蚀温度 |  | 1 |  |  |  |  | 25 | -0.9 | 1 | 92 |  |  |  |  | NaCl | 1 |  | 1 | [9 empty] | 1 | [52 empty] | 619de8dd1d049e00170d8c13_619de8dd1d049e00170d8c15.xml
47 | 超级双相钢2507 | 双相不锈钢 | 固溶处理 |  |  | 3.43 | 6.74 |  |  | 0.55 |  | 0.13 | 0.029 |  |  | 0.27 |  | 0.022 | 0.69 | 0.002 | 25.15 | 未充氢热处理 | 固溶处理 |  | 1030 | 120 | [12 empty] | 2507 临界点蚀温度 |  | 1 |  |  |  |  | 25 | -0.9 | 1 | 86 |  |  |  |  | NaCl | 1 |  | 1 | [9 empty] | 1 | [52 empty] | 619de9031d049e00170d8df4_619de6b31d049e00170d8057.xml
47 | 超级双相钢2507 | 双相不锈钢 | 固溶处理 |  |  | 3.43 | 6.74 |  |  | 0.55 |  | 0.13 | 0.029 |  |  | 0.27 |  | 0.022 | 0.69 | 0.002 | 25.15 | 未充氢热处理 | 固溶处理 |  | 1100 | 120 | [12 empty] | 2507临界点蚀温度 |  | 1 |  |  |  |  | 25 | -0.9 | 1 | 94 |  |  |  |  | NaCl | 1 |  | 1 | [9 empty] | 1 | [52 empty] | 619dea3e1d049e00170d9401_619dea3e1d049e00170d9403.xml
47 | 超级双相钢2507 | 双相不锈钢 | 固溶处理 |  |  | 3.43 | 6.74 |  |  | 0.55 |  | 0.13 | 0.029 |  |  | 0.27 |  | 0.022 | 0.69 | 0.002 | 25.15 | 未充氢热处理 | 固溶处理 |  | 1080 | 120 | [12 empty] | 2507临界点蚀温度 |  | 1 |  |  |  |  | 25 | -0.9 | 1 | 96 |  |  |  |  | NaCl | 1 |  | 1 | [9 empty] | 1 | [52 empty] | 619deab61d049e00170d95f5_619deab61d049e00170d95f7.xml
47 | 超级双相钢2507 | 双相不锈钢 | 固溶处理 |  |  | 3.43 | 6.74 |  |  | 0.55 |  | 0.13 | 0.029 |  |  | 0.27 |  | 0.022 | 0.69 | 0.002 | 25.15 | 未充氢热处理 | 固溶处理 |  | 1150 | 120 | [12 empty] | 2507临界点蚀温度 |  | 1 |  |  |  |  | 25 | -0.9 | 1 | 90.2 |  |  |  |  | NaCl | 1 |  | 1 | [9 empty] | 1 | [52 empty] | 619deb171d049e00170d97db_619deb171d049e00170d97dd.xml
47 | 超级双相钢2507 | 双相不锈钢 | 固溶处理 |  |  | 3.43 | 6.74 |  |  | 0.55 |  | 0.13 | 0.029 |  |  | 0.27 |  | 0.022 | 0.69 | 0.002 | 25.15 | 未充氢热处理 | 固溶处理 |  | 1180 | 120 | [12 empty] | 2507临界点蚀温度 |  | 1 |  |  |  |  | 25 | -0.9 | 1 | 81.4 |  |  |  |  | NaCl | 1 |  | 1 | [9 empty] | 1 | [52 empty] | 619deb4f1d049e00170d9b13_619deb4f1d049e00170d9b15.xml
47 | 超级双相钢2507 | 双相不锈钢 | 固溶处理 |  |  | 3.43 | 6.74 |  |  | 0.55 |  | 0.13 | 0.029 |  |  | 0.27 |  | 0.022 | 0.69 | 0.002 | 25.15 | 未充氢热处理 | 固溶处理 |  | 1200 | 120 | [12 empty] | 2507临界点蚀温度 |  | 1 |  |  |  |  | 25 | -0.9 | 1 | 79 |  |  |  |  | NaCl | 1 |  | 1 | [9 empty] | 1 | [52 empty] | 619debda1d049e00170d9e5c_619debda1d049e00170d9e5e.xml
41 | DSS2205 | 双相不锈钢 | 焊接未热处理 | 0.069 |  | 3.02 | 5.72 |  |  | 0.46 |  |  | 0.008 | 66.651 |  | 0.17 |  | 0.021 | 1.52 | 0.001 | 22.36 | 未热处理 | 焊接未热处理 | no-heat-treatment | [14 empty] | DSS2205激光焊接头样品CPT |  | 1 |  |  |  |  | 0 | 0.75 | 1 | 42 |  |  |  |  | NaCl | 1 |  | 1 | [9 empty] | 1 | [52 empty] | 61a6e5ea1596e10017d31079_61a6e5ea1596e10017d3107b.xml
41 | DSS2205 | 双相不锈钢 | 焊接未热处理 | 0.069 |  | 3.02 | 5.72 |  |  | 0.46 |  |  | 0.008 | 66.651 |  | 0.17 |  | 0.021 | 1.52 | 0.001 | 22.36 | 未热处理 | 焊接未热处理 | no-heat-treatment | [14 empty] | DSS2205母材样品CPT |  | 1 |  |  |  |  | 0 | 0.75 | 1 | 56 |  |  |  |  | NaCl | 1 |  | 1 | [9 empty] | 1 | [52 empty] | 61a6e6491596e10017d31232_61a6e6491596e10017d31234.xml
4 | 2005-02-01 | 双相不锈钢 | 无 |  |  | 3.15 | 5.73 |  |  | 0.32 |  | 0.24 | 0.023 |  |  | 0.18 |  | 0.017 | 1.4 | 0.001 | 22.43 | 2205 | 无 | no-heat-treatment | [14 empty] | CPT |  | 1 |  |  |  |  | 25 | 0 | 1 | 55.3 |  |  |  |  | NaCl | 1 |  | 1 | [9 empty] | 1 | [52 empty] | 61ad6d7e1596e10017e27c04_61639e16de132d001784d3e0.xml
4 | 二大气压硫化氢2205 | 双相不锈钢 | 无 |  |  | 2.55 | 4.91 |  |  | 0.3 |  | 0.23 | 0.03 |  |  | 0.16 |  | 0.017 | 0.81 |  | 22.16 | 2205 | 无 | no-heat-treatment | [14 empty] | CPT |  | 1 |  |  |  |  | 1 | 0 | 1 | 22.83 |  |  |  |  | NaCl | 1 |  | 1 | [9 empty] | 1 | [52 empty] | 61ad6d9a1596e10017e27d8d_616149a1de132d0017677f7d.xml
13 | BFS600(Ni1) | 奥氏体不锈钢 | 固溶 |  |  |  | 1.3 |  |  | 0.4 |  | 1.4 | 0.02 |  |  | 0.16 |  | 0.06 | 9.5 | 0.002 | 15 | 热处理 | 固溶 |  | 1050 | 30 | 1050 | 30 | [10 empty] | CPT |  | 1 |  |  |  |  | 2 | 0.25 | 1 | 21.5 |  |  |  |  | NaCl | 1 |  | 1 | [9 empty] | 1 | [52 empty] | 61adc6661596e10017e28406_61adc6501596e10017e2824d.xml
13 | BFS600(Ni1) | 奥氏体不锈钢 | 固溶 |  |  |  | 1.3 |  |  | 0.4 |  | 1.4 | 0.02 |  |  | 0.16 |  | 0.06 | 9.5 | 0.002 | 15 | 热处理 | 固溶 |  | 1050 | 30 | [12 empty] | CPT |  | 1 |  |  |  |  | 2 | 0.25 | 1 | 15.6 |  |  |  |  | NaCl | 1 |  | 1 | [9 empty] | 1 | [52 empty] | 61adc8771596e10017e2863c_61adc8771596e10017e2863e.xml
13 | BFS600(Ni1) | 奥氏体不锈钢 | 固溶 |  |  |  | 1.3 |  |  | 0.4 |  | 1.4 | 0.02 |  |  | 0.16 |  | 0.06 | 9.5 | 0.002 | 15 | 热处理 | 固溶 |  | 1050 | 30 | [12 empty] | CPT |  | 1 |  |  |  |  | 2 | 0.25 | 1 | 15.5 |  |  |  |  | NaCl | 1 |  | 1 | [9 empty] | 1 | [52 empty] | 61adca051596e10017e289ab_61adca051596e10017e289ad.xml
13 | BFS600(Ni1) | 奥氏体不锈钢 | 固溶 |  |  |  | 1.3 |  |  | 0.4 |  | 1.4 | 0.02 |  |  | 0.16 |  | 0.06 | 9.5 | 0.002 | 15 | 热处理 | 固溶 |  | 1050 | 30 | [12 empty] | CPT |  | 1 |  |  |  |  | 2 | 0.25 | 1 | 15.3 |  |  |  |  | NaCl | 1 |  | 1 | [9 empty] | 1 | [52 empty] | 61adcaa31596e10017e28b65_61adcaa31596e10017e28b67.xml
13 | BFS600(Ni1) | 奥氏体不锈钢 | 固溶 |  |  |  | 1.3 |  |  | 0.4 |  | 1.4 | 0.02 |  |  | 0.16 |  | 0.06 | 9.5 | 0.002 | 15 | 热处理 | 固溶 |  | 1050 | 30 | [12 empty] | CPT |  | 1 |  |  |  |  | 2 | 0.25 | 1 | 15.1 |  |  |  |  | NaCl | 1 |  | 1 | [9 empty] | 1 | [52 empty] | 61adcae81596e10017e28d1f_61adcae81596e10017e28d21.xml
13 | BFS600(Ni1) | 奥氏体不锈钢 | 固溶 |  |  |  | 1.3 |  |  | 0.4 |  | 1.4 | 0.02 |  |  | 0.16 |  | 0.06 | 9.5 | 0.002 | 15 | 热处理 | 固溶 |  | 1050 | 30 | [12 empty] | CPT |  | 1 |  |  |  |  | 2 | 0.25 | 1 | 13.5 |  |  |  |  | NaCl | 1 |  | 1 | [9 empty] | 1 | [52 empty] | 61adcb1f1596e10017e28ed9_61adcb1f1596e10017e28edb.xml
13 | BFS600(Ni1) | 奥氏体不锈钢 | 固溶 |  |  |  | 1.3 |  |  | 0.4 |  | 1.4 | 0.02 |  |  | 0.16 |  | 0.06 | 9.5 | 0.002 | 15 | 热处理 | 固溶 |  | 1050 | 30 | [12 empty] | CPT |  | 1 |  |  |  |  | 2 | 0.25 | 1 | 15.3 |  |  |  |  | NaCl | 1 |  | 1 | [9 empty] | 1 | [52 empty] | 61adcb561596e10017e29093_61adcb561596e10017e29095.xml
13 | BFS600(Ni1) | 奥氏体不锈钢 | 固溶 |  |  |  | 1.3 |  |  | 0.4 |  | 1.4 | 0.02 |  |  | 0.16 |  | 0.06 | 9.5 | 0.002 | 15 | 热处理 | 固溶 |  | 1050 | 30 | [12 empty] | CPT |  | 1 |  |  |  |  | 2 | 0.25 | 1 | 16 |  |  |  |  | NaCl | 1 |  | 1 | [9 empty] | 1 | [52 empty] | 61adcb8c1596e10017e2924d_61adcb8c1596e10017e2924f.xml
4 | UNS S32304 | duplex stainless steel | solution treatment-quench(in water) |  |  | 0.3 | 4 |  |  | 0.45 |  |  | 0.04 |  |  |  |  | 0.018 | 1.48 |  | 22.9 | 未充氢热处理 | solution treatment-quench(in water) |  | 1200 | 60 | [12 empty] | UNS S32304未充氢样临界点蚀温度 |  | 1 |  |  |  |  | 0 | 0.6 | 1 | 52 |  |  |  |  | NaCl | 1 |  | 1 | [9 empty] | 1 | [52 empty] | 61b3067f1596e10017e36419_61b3067f1596e10017e3641b.xml
4 | UNS S32304 | duplex stainless steel | solution treatment-quench(in water) |  |  | 0.3 | 4 |  |  | 0.45 | [7 empty] | 0.018 | 1.48 | 0.004 | 22.9 | 未充氢热处理 | solution treatment-quench(in water) |  | 1150 | 60 | [12 empty] | UNS S32304未充氢样临界点蚀温度 |  | 1 |  |  |  |  | 0 | 0.6 | 1 | 56.2 |  |  |  |  | NaCl | 1 |  | 1 | [9 empty] | 1 | [52 empty] | 61b307ef1596e10017e36fee_61b307ef1596e10017e36ff0.xml
4 | UNS S32304 | duplex stainless steel | solution treatment-quench(in water) |  |  | 0.3 | 4 |  |  | 0.45 |  |  | 0.04 |  |  |  |  | 0.018 | 1.48 | 0.004 | 22.9 | 未充氢热处理 | solution treatment-quench(in water) |  | 1100 | 60 | [12 empty] | UNS S32304未充氢样临界点蚀温度 |  | 1 |  |  |  |  | 0 | 0.6 | 1 | 63.3 |  |  |  |  | NaCl | 1 |  | 1 | [9 empty] | 1 | [52 empty] | 61b3081e1596e10017e3720f_61b3081e1596e10017e37211.xml
4 | UNS S32304 | duplex stainless steel | solution treatment-quench(in water) |  |  | 0.3 | 4 |  |  | 0.45 |  |  | 0.04 |  |  |  |  | 0.018 | 1.48 | 0.004 | 22.9 | 未充氢热处理 | solution treatment-quench(in water) |  | 1080 | 60 | [12 empty] | UNS S32304未充氢样临界点蚀温度 |  | 1 |  |  |  |  | 0 | 0.6 | 1 | 67.8 |  |  |  |  | NaCl | 1 |  | 1 | [9 empty] | 1 | [52 empty] | 61b308671596e10017e37430_61b308681596e10017e37432.xml
4 | UNS S32304 | duplex stainless steel | solution treatment-quench(in water) |  |  |  | 4 |  |  | 0.45 |  |  | 0.04 |  |  |  |  | 0.018 | 1.48 |  |  | 未充氢热处理 | solution treatment-quench(in water) |  | 1050 | 60 | [12 empty] | UNS S32304未充氢样临界点蚀温度 |  | 1 |  |  |  |  | 0 | 0.6 | 1 | 62.2 |  |  |  |  | NaCl | 1 |  | 1 | [9 empty] | 1 | [52 empty] | 61b308991596e10017e3760c_61b308991596e10017e3760e.xml
4 | UNS S32304 | duplex stainless steel | solution treatment-quench(in water) |  |  | 0.3 | 4 |  |  | 0.45 |  |  | 0.04 |  |  |  |  | 0.018 | 1.48 | 0.004 | 22.9 | 未充氢热处理 | solution treatment-quench(in water) |  | 1030 | 60 | [12 empty] | UNS S32304未充氢样临界点蚀温度 |  | 1 |  |  |  |  | 0 | 0.6 | 1 | 57.7 |  |  |  |  | NaCl | 1 |  | 1 | [9 empty] | 1 | [52 empty] | 61b308c11596e10017e3782d_61b308c11596e10017e3782f.xml
4 | UNS S32304 | duplex stainless steel | solution treatment-quench(in water) |  |  | 0.3 |  |  |  | 0.45 |  |  | 0.04 |  |  |  |  | 0.018 | 1.48 | 0.004 | 22.9 | 未充氢热处理 | solution treatment-quench(in water) |  | 1000 | 60 | [12 empty] | UNS S32304未充氢样临界点蚀温度 |  | 1 |  |  |  |  | 0 | 0.6 | 1 | 54.8 |  |  |  |  | NaCl | 1 |  | 1 | [9 empty] | 1 | [52 empty] | 61b3091e1596e10017e379b9_61b3091e1596e10017e379bb.xml