## 点蚀电位拆分数据
steel-id | steel-name | steel-type | comment | Co | Ti | Mo | Ni | W | Al | Si | V | Cu | P | Fe | Sn | N | Nb | C | Mn | S | Cr | sample-name | comment | no-heat-treatment | heat-treatment/temperature-1 | heat-treatment/time-1 | heat-treatment/temperature-2 | heat-treatment/time-2 | heat-treatment/temperature-3 | heat-treatment/time-3 | heat-treatment/temperature-4 | heat-treatment/time-4 | heat-treatment/temperature-5 | heat-treatment/time-5 | heat-treatment/temperature-6 | heat-treatment/time-6 | heat-treatment/temperature-7 | heat-treatment/time-7 | test-name | result/no-pitting | info/testing-area | info/temperature | info/scan-rate | info/initial-potential | result/pitting-breakdown-potential | info/initial-temperature | info/polarized-potential | info/heating-rate | result/critical-pitting-temperature | info/current-density | result/maximum-activation-current-density | result/maximum-reactivation-current-density | result/current-reactivation-ratio | solution/solute-1 | solute-1 | solution/weight-concentration-1 | solution/mol-concentration-1 | solution/solute-2 | solute-2 | solution/weight-concentration-2 | solution/mol-concentration-2 | solution/solute-3 | solute-3 | solution/weight-concentration-3 | solution/mol-concentration-3 | NaCl-weight | NaCl-mol | H2SO4-weight | H2SO4-mol | HCL-weight | HCL-mol | Oxalic acid-weight | Oxalic acid-mol | 过硫酸铵-weight | 过硫酸铵-mol | NaBr-weight | NaBr-mol | FeCl3-weight | FeCl3-mol | 硼酸-weight | 硼酸-mol | NaBr+NaCl-weight | NaBr+NaCl-mol | Na2SO4-weight | Na2SO4-mol | OH--weight | OH-mol | 硼酸盐-weight | 硼酸盐-mol | KSCN-weight | KSCN-mol | SnCl2-weight | SnCl2-mol | 氢氧化钠-weight | 氢氧化钠-mol | ferric sulphate-weight | ferric sulphate-mol | immersion-test//solid-content | immersion-test//boiling | immersion-test//cycles | cycle-number-1 | weight-after-test-1 | corrosion-rate-1 | cycle-number-2 | weight-after-test-2 | corrosion-rate-2 | cycle-number-3 | weight-after-test-3 | corrosion-rate-3 | cycle-number-4 | weight-after-test-4 | corrosion-rate-4 | cycle-number-5 | weight-after-test-5 | corrosion-rate-5 | cycle-number-6 | weight-after-test-6 | corrosion-rate-6 | PREN | xml
5 | 304 | 奥氏体不锈钢 | no |  |  |  | 8.15 |  |  | 0.44 |  |  | 0.033 |  |  |  |  | 0.061 | 0.83 | 0.005 | 17.62 | 600# | no | no-heat-treatment | [14 empty] | PP |  | 0.2826 | 30 | 0.0001667 | -0.3691 | 0.285 | [8 empty] | NaCl | 1 |  | 0.1 | [9 empty] | 0.1 | [52 empty] | 6084cc1e865f8b0017b41385_6084cc1e865f8b0017b41387.xml
5 | 304 | 奥氏体不锈钢 | no |  |  |  | 8.15 |  |  | 0.44 |  |  | 0.033 |  |  |  |  | 0.061 | 0.83 | 0.005 | 17.62 | 600# | no | no-heat-treatment | [14 empty] | PP |  | 0.2826 | 30 | 0.0001667 | -0.3847 | 0.269 | [8 empty] | NaCl | 1 |  | 0.1 | [9 empty] | 0.1 | [52 empty] | 6084ccd2865f8b0017b414e2_6084ccd2865f8b0017b414e4.xml
5 | 304 | 奥氏体不锈钢 | no |  |  |  | 8.15 |  |  | 0.44 |  |  | 0.033 |  |  |  |  | 0.061 | 0.83 | 0.005 | 17.62 | 1000# | no | no-heat-treatment | [14 empty] | PP |  | 0.2826 | 30 | 0.0001667 | -0.3588 | 0.332 | [8 empty] | NaCl | 1 |  | 0.1 | [9 empty] | 0.1 | [52 empty] | 6084d176865f8b0017b4163f_6084d176865f8b0017b41641.xml
5 | 304 | 奥氏体不锈钢 | no |  |  |  | 8.15 |  |  | 0.44 |  |  | 0.033 |  |  |  |  | 0.061 | 0.83 | 0.005 | 17.62 | 1000# | no | no-heat-treatment | [14 empty] | PP |  | 0.2826 | 30 | 0.0001667 | -0.3847 | 0.309 | [8 empty] | NaCl | 1 |  | 0.1 | [9 empty] | 0.1 | [52 empty] | 6084d1f0865f8b0017b4179c_6084d1f0865f8b0017b4179e.xml
5 | 304 | 奥氏体不锈钢 | no |  |  |  | 8.15 |  |  | 0.44 |  |  | 0.033 |  |  |  |  | 0.061 | 0.83 | 0.005 | 17.62 | 1000# | no | no-heat-treatment | [14 empty] | PP |  | 0.2826 | 30 | 0.0001667 | -0.3909 | 0.3111 | [8 empty] | NaCl | 1 |  | 0.1 | [9 empty] | 0.1 | [52 empty] | 6084d249865f8b0017b418f9_6084d249865f8b0017b418fb.xml
5 | 304 | 奥氏体不锈钢 | no |  |  |  | 8.15 |  |  | 0.44 |  |  | 0.033 |  |  |  |  | 0.061 | 0.83 | 0.005 | 17.62 | 1000# | no | no-heat-treatment | [14 empty] | PP |  | 0.2826 | 30 | 0.0001667 | -0.3813 | 0.3561 | [8 empty] | NaCl | 1 |  | 0.1 | [9 empty] | 0.1 | [52 empty] | 6084d294865f8b0017b41a56_6084d294865f8b0017b41a58.xml
5 | 304 | 奥氏体不锈钢 | no |  |  |  | 8.15 |  |  | 0.44 |  |  | 0.033 |  |  |  |  | 0.061 | 0.83 | 0.005 | 17.62 | 2000# | no | no-heat-treatment | [14 empty] | PP |  | 0.2826 | 30 | 0.0001667 | -0.3861 | 0.3753 | [8 empty] | NaCl | 1 |  | 0.1 | [9 empty] | 0.1 | [52 empty] | 6084d2fd865f8b0017b41bb3_6084d2fd865f8b0017b41bb5.xml
5 | 304 | 奥氏体不锈钢 | no |  |  |  | 8.15 |  |  | 0.44 |  |  | 0.033 |  |  |  |  | 0.061 | 0.83 | 0.005 | 17.62 | 2000# | no | no-heat-treatment | [14 empty] | PP |  | 0.2826 | 30 | 0.0001667 | -0.3926 | 0.3592 | [8 empty] | NaCl | 1 |  | 0.1 | [9 empty] | 0.1 | [52 empty] | 6084d340865f8b0017b41d10_6084d340865f8b0017b41d12.xml
5 | 304 | 奥氏体不锈钢 | no |  |  |  | 8.15 |  |  | 0.44 |  |  | 0.033 |  |  |  |  | 0.061 | 0.83 | 0.005 | 17.62 | 2.5μm polished | no | no-heat-treatment | [14 empty] | PP |  | 0.2826 | 30 | 0.0001667 | -0.3909 | 0.3946 | [8 empty] | NaCl | 1 |  | 0.1 | [9 empty] | 0.1 | [52 empty] | 6084d3da865f8b0017b41e6d_6084d3da865f8b0017b41e6f.xml
5 | 304 | 奥氏体不锈钢 | no |  |  |  | 8.15 |  |  | 0.44 |  |  | 0.033 |  |  |  |  | 0.061 | 0.83 | 0.005 | 17.62 | 2.5μm polished | no | no-heat-treatment | [14 empty] | PP |  | 0.2826 | 30 | 0.0001667 | -0.4 | 0.4616 | [8 empty] | NaCl | 1 |  | 0.1 | [9 empty] | 0.1 | [52 empty] | 6084d44d865f8b0017b41fca_6084d44d865f8b0017b41fcc.xml
5 | 304 | 奥氏体不锈钢 | no |  |  |  | 8.15 |  |  | 0.44 |  |  | 0.033 |  |  |  |  | 0.061 | 0.83 | 0.005 | 17.62 | 2.5μm polished | no | no-heat-treatment | [14 empty] | PP |  | 0.2826 | 30 | 0.0001667 | -0.3417 | 0.3883 | [8 empty] | NaCl | 1 |  | 0.1 | [9 empty] | 0.1 | [52 empty] | 6084d4b0865f8b0017b42127_6084d4b0865f8b0017b42129.xml
5 | 304 | 奥氏体不锈钢 | no |  |  |  | 8.15 |  |  | 0.44 |  |  | 0.033 |  |  |  |  | 0.061 | 0.83 | 0.005 | 17.62 | 初始边缘 | no | no-heat-treatment | [14 empty] | PP |  | 0.2826 | 30 | 0.0001667 | -0.3543 | 0.4329 | [8 empty] | NaCl | 1 |  | 0.1 | [9 empty] | 0.1 | [52 empty] | 6084d523865f8b0017b42284_6084d523865f8b0017b42286.xml
5 | 304 | 奥氏体不锈钢 | no |  |  |  | 8.15 |  |  | 0.44 |  |  | 0.033 |  |  |  |  | 0.061 | 0.83 | 0.005 | 17.62 | 初始边缘 | no | no-heat-treatment | [14 empty] | PP |  | 0.2826 | 30 | 0.0001667 | -0.3732 | 0.3673 | [8 empty] | NaCl | 1 |  | 0.1 | [9 empty] | 0.1 | [52 empty] | 6084d565865f8b0017b423e1_6084d565865f8b0017b423e3.xml
5 | 304 | 奥氏体不锈钢 | no |  |  |  | 8.15 |  |  | 0.44 |  |  | 0.033 |  |  |  |  | 0.061 | 0.83 | 0.005 | 17.62 | 初始中心 | no | no-heat-treatment | [14 empty] | PP |  | 0.2826 | 30 | 0.0001667 | -0.3429 | 0.3382 | [8 empty] | NaCl | 1 |  | 0.1 | [9 empty] | 0.1 | [52 empty] | 6084d604865f8b0017b4276a_6084d604865f8b0017b4276c.xml
5 | 304 | 奥氏体不锈钢 | no |  |  |  | 8.15 |  |  | 0.44 |  |  | 0.033 |  |  |  |  | 0.061 | 0.83 | 0.005 | 17.62 | 600# | no | no-heat-treatment | [14 empty] | PP |  | 0.2826 | 30 | 0.0001667 | -0.3691 | 0.2749 | [8 empty] | NaCl | 1 |  | 0.1 | [9 empty] | 0.1 | [52 empty] | 6084d6d0865f8b0017b42cc0_6084c9ff865f8b0017b4122a.xml
5 | 304 | 奥氏体不锈钢 | no |  |  |  | 8.15 |  |  | 0.44 |  |  | 0.033 |  |  |  |  | 0.061 | 0.83 | 0.005 | 17.62 | 初始中心 | no | no-heat-treatment | [14 empty] | PP |  | 0.2826 | 30 | 0.0001667 | -0.3642 | 0.336 | [8 empty] | NaCl | 1 |  | 0.1 | [9 empty] | 0.1 | [52 empty] | 6084d9b7865f8b0017b43240_6084d9b7865f8b0017b43242.xml
16 | UNS S32304 | 双相不锈钢 | 1030℃固溶1h+水淬 |  |  | 0.3 | 4 |  |  | 0.45 | [5 empty] | 0.14 |  | 0.018 | 1.48 | 0.004 | 22.9 | 固溶处理 | 1030℃固溶1h+水淬 |  | 1030 | 60 | [12 empty] | 动电位极化曲线 |  | 1 | 35 | 0.00033 | -0.3 | 0.601 | [8 empty] | NaCl | 1 |  | 1 | [9 empty] | 1 | [52 empty] | 6084dae1865f8b0017b43713_6084dae1865f8b0017b43715.xml
16 | UNS S32304 | 双相不锈钢 | 1030℃固溶1h+水淬 |  |  | 0.3 | 4 |  |  | 0.45 | [5 empty] | 0.14 |  | 0.018 | 1.48 | 0.004 | 22.9 | 固溶处理 | 1030℃固溶1h+水淬 |  | 1030 | 60 | [12 empty] | 动电位极化曲线 |  | 1 | 35 | 0.00033 | -0.3 | 0.612 | [8 empty] | NaCl | 1 |  | 1 | [9 empty] | 1 | [52 empty] | 6084dc52865f8b0017b43aa8_6084dc52865f8b0017b43aaa.xml
16 | UNS S32304 | 双相不锈钢 | 1030℃固溶1h+水淬 |  |  | 0.3 | 4 |  |  | 0.45 | [5 empty] | 0.14 |  | 0.018 | 1.48 | 0.004 | 22.9 | 固溶处理 | 1030℃固溶1h+水淬 |  | 1030 | 60 | [12 empty] | 动电位极化曲线 |  | 1 | 35 | 0.00033 | -0.3 | 0.627 | [8 empty] | NaCl | 1 |  | 1 | [9 empty] | 1 | [52 empty] | 6084dc95865f8b0017b43c5f_6084dc95865f8b0017b43c61.xml
16 | UNS S32304 | 双相不锈钢 | 1050℃固溶1h+水淬 |  |  | 0.3 | 4 |  |  | 0.45 | [5 empty] | 0.14 |  | 0.018 | 1.48 | 0.004 | 22.9 | 固溶处理 | 1050℃固溶1h+水淬 |  | 1050 | 60 | [12 empty] | 动电位极化曲线 |  | 1 | 35 | 0.00033 | -0.3 | 0.629 | [8 empty] | NaCl | 1 |  | 1 | [9 empty] | 1 | [52 empty] | 6084dccd865f8b0017b43e16_6084dccd865f8b0017b43e18.xml
16 | UNS S32304 | 双相不锈钢 | 1050℃固溶1h+水淬 |  |  | 0.3 | 4 |  |  | 0.45 | [5 empty] | 0.14 |  | 0.018 | 1.48 | 0.004 | 22.9 | 固溶处理 | 1050℃固溶1h+水淬 |  | 1050 | 60 | [12 empty] | 动电位极化曲线 |  | 1 | 35 | 0.00033 | -0.3 | 0.627 | [8 empty] | NaCl | 1 |  | 1 | [9 empty] | 1 | [52 empty] | 6084dd0c865f8b0017b43fcd_6084dd0c865f8b0017b43fcf.xml
16 | UNS S32304 | 双相不锈钢 | 10500℃固溶1h+水淬 |  |  | 0.3 | 4 |  |  | 0.45 | [5 empty] | 0.14 |  | 0.018 | 1.48 | 0.004 | 22.9 | 固溶处理 | 10500℃固溶1h+水淬 |  | 1050 | 60 | [12 empty] | 动电位极化曲线 |  | 1 | 35 | 0.00033 | -0.3 | 0.566 | [8 empty] | NaCl | 1 |  | 1 | [9 empty] | 1 | [52 empty] | 6084dd53865f8b0017b44184_6084dd53865f8b0017b44186.xml
5 | 304 | 奥氏体不锈钢 | no |  |  |  | 8.15 |  |  | 0.44 |  |  | 0.033 |  |  |  |  | 0.061 | 0.83 | 0.005 | 17.62 | 初始中心 | no | no-heat-treatment | [14 empty] | PP |  | 0.2826 | 30 | 0.0001667 | -0.3426 | 0.36 | [8 empty] | NaCl | 1 |  | 0.1 | [9 empty] | 0.1 | [52 empty] | 6084dd97865f8b0017b44560_6084d9eb865f8b0017b4339f.xml
16 | UNS S32304 | 双相不锈钢 | 1080℃固溶1h+水淬 |  |  | 0.3 | 4 |  |  | 0.45 | [5 empty] | 0.14 |  | 0.018 | 1.48 | 0.004 | 22.9 | 固溶处理 | 1080℃固溶1h+水淬 |  | 1080 | 60 | [12 empty] | 动电位极化曲线 |  | 1 | 35 | 0.00033 | -0.3 | 0.702 | [8 empty] | NaCl | 1 |  | 1 | [9 empty] | 1 | [52 empty] | 6084ddd0865f8b0017b446c1_6084ddd0865f8b0017b446c3.xml
16 | UNS S32304 | 双相不锈钢 | 1000℃固溶1h+水淬 |  |  | 0.3 | 4 |  |  | 0.45 | [5 empty] | 0.14 |  | 0.018 | 1.48 | 0.004 | 22.9 | 固溶处理 | 1000℃固溶1h+水淬 |  | 1000 | 60 | [12 empty] | 动电位极化曲线 |  | 1 | 35 | 0.00033 | -0.3 | 0.494 | [8 empty] | NaCl | 1 |  | 1 | [9 empty] | 1 | [52 empty] | 6084de9c865f8b0017b44b8e_6084d91c865f8b0017b42f12.xml
3 | 430LX | 铁素体不锈钢 | 无 |  | 0.13 |  |  |  |  | 0.51 |  |  | 0.024 |  |  | 0.007 | 0.15 | 0.015 | 0.28 | 0.002 | 16.41 | 未充氢未热处理 | 无 | no-heat-treatment | [14 empty] | 极化曲线 |  | 1 | 30 | 0.001667 | -0.6 | 0.179 | [8 empty] | NaCl | 1 |  | 1 | [9 empty] | 1 | [52 empty] | 6084ded1865f8b0017b44f14_6084ded1865f8b0017b44f16.xml
16 | UNS S32304 | 双相不锈钢 | 1000℃固溶1h+水淬 |  |  | 0.3 | 4 |  |  | 0.45 | [5 empty] | 0.14 |  | 0.018 | 1.48 | 0.004 | 22.9 | 固溶处理 | 1000℃固溶1h+水淬 |  | 1000 | 60 | [12 empty] | 动电位极化曲线 |  | 1 | 35 | 0.00033 | -0.3 | 0.48 | [8 empty] | NaCl | 1 |  | 1 | [9 empty] | 1 | [52 empty] | 6084df19865f8b0017b44f87_6084da18865f8b0017b433a7.xml
16 | UNS S32304 | 双相不锈钢 | 1000℃固溶1h+水淬 |  |  | 0.3 | 4 |  |  | 0.45 | [5 empty] | 0.14 |  | 0.018 | 1.48 | 0.004 | 22.9 | 固溶处理 | 1000℃固溶1h+水淬 |  | 1000 | 60 | [12 empty] | 动电位极化曲线 |  | 1 | 35 | 0.00033 | -0.3 | 0.484 | [8 empty] | NaCl | 1 |  | 1 | [9 empty] | 1 | [52 empty] | 6084df86865f8b0017b45571_6084da63865f8b0017b4355e.xml
5 | 304 | 奥氏体不锈钢 | no |  |  |  | 8.15 |  |  | 0.44 |  |  | 0.033 |  |  |  |  | 0.061 | 0.83 | 0.005 | 17.62 | 初始中心 | no | no-heat-treatment | [14 empty] | CPT |  | 0.2826 |  |  |  |  | 5 | 0.4 | 1 | 26.6 |  |  |  |  | NaCl | 1 |  | 0.1 | [9 empty] | 0.1 | [52 empty] | 6084e0f9865f8b0017b45fce_6084e0f9865f8b0017b45fd0.xml
5 | 304 | 奥氏体不锈钢 | no |  |  |  | 8.15 |  |  | 0.44 |  |  | 0.033 |  |  |  |  | 0.061 | 0.83 | 0.005 | 17.62 | 初始中心 | no | no-heat-treatment | [14 empty] | CPT |  | 0.2826 |  |  |  |  | 5 | 0.4 | 1 | 32.5 |  |  |  |  | NaCl | 1 |  | 0.1 | [9 empty] | 0.1 | [52 empty] | 6084e11a865f8b0017b4612f_6084e099865f8b0017b45bbb.xml
5 | 304 | 奥氏体不锈钢 | no |  |  |  | 8.15 |  |  | 0.44 |  |  | 0.033 |  |  |  |  | 0.061 | 0.83 | 0.005 | 17.62 | 初始中心 | no | no-heat-treatment | [14 empty] | CPT |  | 0.2826 |  |  |  |  | 5 | 0.4 | 1 | 28.4 |  |  |  |  | NaCl | 1 |  | 0.1 | [9 empty] | 0.1 | [52 empty] | 6084e146865f8b0017b46289_6084e146865f8b0017b4628b.xml
5 | 304 | 奥氏体不锈钢 | no |  |  |  | 8.15 |  |  | 0.44 |  |  | 0.033 |  |  |  |  | 0.061 | 0.83 | 0.005 | 17.62 | 初始中心 | no | no-heat-treatment | [14 empty] | CPT |  | 0.2826 |  |  |  |  | 5 | 0.4 | 1 | 28.4 |  |  |  |  | NaCl | 1 |  | 0.1 | [9 empty] | 0.1 | [52 empty] | 60850bc9865f8b0017b4681a_60850bc9865f8b0017b4681c.xml
5 | 304 | 奥氏体不锈钢 | no |  |  |  | 8.15 |  |  | 0.44 |  |  | 0.033 |  |  |  |  | 0.061 | 0.83 | 0.005 | 17.62 | 初始边缘 | no | no-heat-treatment | [14 empty] | CPT |  | 0.2826 |  |  |  |  | 5 | 0.4 | 1 | 37.9 |  |  |  |  | NaCl | 1 |  | 0.1 | [9 empty] | 0.1 | [52 empty] | 60850bfc865f8b0017b46976_60850bfc865f8b0017b46978.xml
5 | 304 | 奥氏体不锈钢 | no |  |  |  | 8.15 |  |  | 0.44 |  |  | 0.033 |  |  |  |  | 0.061 | 0.83 | 0.005 | 17.62 | 初始边缘 | no | no-heat-treatment | [14 empty] | CPT |  | 0.2826 |  |  |  |  | 5 | 0.4 | 1 | 34 |  |  |  |  | NaCl | 1 |  | 0.1 | [9 empty] | 0.1 | [52 empty] | 60850c29865f8b0017b46ad2_60850c29865f8b0017b46ad4.xml
5 | 304 | 奥氏体不锈钢 | no |  |  |  | 8.15 |  |  | 0.44 |  |  | 0.033 |  |  |  |  | 0.061 | 0.83 | 0.005 | 17.62 | 初始边缘 | no | no-heat-treatment | [14 empty] | CPT |  | 0.2826 |  |  |  |  | 5 | 0.4 | 1 | 35.2 |  |  |  |  | NaCl | 1 |  | 0.1 | [9 empty] | 0.1 | [52 empty] | 60850c4e865f8b0017b46c2e_60850c4e865f8b0017b46c30.xml
5 | 304 | 奥氏体不锈钢 | no |  |  |  | 8.15 |  |  | 0.44 |  |  | 0.033 |  |  |  |  | 0.061 | 0.83 | 0.005 | 17.62 | 180# | no | no-heat-treatment | [14 empty] | CPT |  | 0.2826 |  |  |  |  | 5 | 0.4 | 1 | 21.2 |  |  |  |  | NaCl | 1 |  | 0.1 | [9 empty] | 0.1 | [52 empty] | 60850c88865f8b0017b46d8a_60850c88865f8b0017b46d8c.xml
5 | 304 | 奥氏体不锈钢 | no |  |  |  | 8.15 |  |  | 0.44 |  |  | 0.033 |  |  |  |  | 0.061 | 0.83 | 0.005 | 17.62 | 180# | no | no-heat-treatment | [14 empty] | CPT |  | 0.2826 |  |  |  |  | 5 | 0.4 | 1 | 23.8 |  |  |  |  | NaCl | 1 |  | 0.1 | [9 empty] | 0.1 | [52 empty] | 60850cad865f8b0017b46ee6_60850cad865f8b0017b46ee8.xml
5 | 304 | 奥氏体不锈钢 | no |  |  |  | 8.15 |  |  | 0.44 |  |  | 0.033 |  |  |  |  | 0.061 | 0.83 | 0.005 | 17.62 | 180# | no | no-heat-treatment | [14 empty] | CPT |  | 0.2826 |  |  |  |  | 5 | 0.4 | 1 | 22.8 |  |  |  |  | NaCl | 1 |  | 0.1 | [9 empty] | 0.1 | [52 empty] | 60850cd2865f8b0017b47042_60850cd2865f8b0017b47044.xml
5 | 304 | 奥氏体不锈钢 | no |  |  |  | 8.15 |  |  | 0.44 |  |  | 0.033 |  |  |  |  | 0.061 | 0.83 | 0.005 | 17.62 | 600# | no | no-heat-treatment | [14 empty] | CPT |  | 0.2826 |  |  |  |  | 5 | 0.4 | 1 | 23.9 |  |  |  |  | NaCl | 1 |  | 0.1 | [9 empty] | 0.1 | [52 empty] | 60850d08865f8b0017b4719e_60850d08865f8b0017b471a0.xml
5 | 304 | 奥氏体不锈钢 | no |  |  |  | 8.15 |  |  | 0.44 |  |  | 0.033 |  |  |  |  | 0.061 | 0.83 | 0.005 | 17.62 | 600# | no | no-heat-treatment | [14 empty] | CPT |  | 0.2826 |  |  |  |  | 5 | 0.4 | 1 | 24.8 |  |  |  |  | NaCl | 1 |  | 0.1 | [9 empty] | 0.1 | [52 empty] | 60850d32865f8b0017b472fa_60850d32865f8b0017b472fc.xml
5 | 304 | 奥氏体不锈钢 | no |  |  |  | 8.15 |  |  | 0.44 |  |  | 0.033 |  |  |  |  | 0.061 | 0.83 | 0.005 | 17.62 | 600# | no | no-heat-treatment | [14 empty] | CPT |  | 0.2826 |  |  |  |  | 5 | 0.4 | 1 | 25.3 |  |  |  |  | NaCl | 1 |  | 0.1 | [9 empty] | 0.1 | [52 empty] | 60850d5a865f8b0017b47456_60850d5a865f8b0017b47458.xml
5 | 304 | 奥氏体不锈钢 | no |  |  |  | 8.15 |  |  | 0.44 |  |  | 0.033 |  |  |  |  | 0.061 | 0.83 | 0.005 | 17.62 | 1000# | no | no-heat-treatment | [14 empty] | CPT |  | 0.2826 |  |  |  |  | 5 | 0.4 | 1 | 28 |  |  |  |  | NaCl | 1 |  | 0.1 | [9 empty] | 0.1 | [52 empty] | 60850d8f865f8b0017b475b2_60850d8f865f8b0017b475b4.xml
5 | 304 | 奥氏体不锈钢 | no |  |  |  | 8.15 |  |  | 0.44 |  |  | 0.033 |  |  |  |  | 0.061 | 0.83 | 0.005 | 17.62 | 1000# | no | no-heat-treatment | [14 empty] | CPT |  | 0.2826 |  |  |  |  | 5 | 0.4 | 1 | 27.2 |  |  |  |  | NaCl | 1 |  | 0.1 | [9 empty] | 0.1 | [52 empty] | 60850dc0865f8b0017b4770e_60850dc0865f8b0017b47710.xml
5 | 304 | 奥氏体不锈钢 | no |  |  |  | 8.15 |  |  | 0.44 |  |  | 0.033 |  |  |  |  | 0.061 | 0.83 | 0.005 | 17.62 | 1000# | no | no-heat-treatment | [14 empty] | CPT |  | 0.2826 |  |  |  |  | 5 | 0.4 | 1 | 28.8 |  |  |  |  | NaCl | 1 |  | 0.1 | [9 empty] | 0.1 | [52 empty] | 60850de3865f8b0017b4786a_60850de3865f8b0017b4786c.xml
5 | 304 | 奥氏体不锈钢 | no |  |  |  | 8.15 |  |  | 0.44 |  |  | 0.033 |  |  |  |  | 0.061 | 0.83 | 0.005 | 17.62 | 2000# | no | no-heat-treatment | [14 empty] | CPT |  | 0.2826 |  |  |  |  | 5 | 0.4 | 1 | 33 |  |  |  |  | NaCl | 1 |  | 0.1 | [9 empty] | 0.1 | [52 empty] | 60850e0c865f8b0017b479c6_60850e0c865f8b0017b479c8.xml
5 | 304 | 奥氏体不锈钢 | no |  |  |  | 8.15 |  |  | 0.44 |  |  | 0.033 |  |  |  |  | 0.061 | 0.83 | 0.005 | 17.62 | 2000# | no | no-heat-treatment | [14 empty] | CPT |  | 0.2826 |  |  |  |  | 5 | 0.4 | 1 | 27.7 |  |  |  |  | NaCl | 1 |  | 0.1 | [9 empty] | 0.1 | [52 empty] | 60850e48865f8b0017b47b22_60850e48865f8b0017b47b24.xml
5 | 304 | 奥氏体不锈钢 | no |  |  |  | 8.15 |  |  | 0.44 |  |  | 0.033 |  |  |  |  | 0.061 | 0.83 | 0.005 | 17.62 | 2000# | no | no-heat-treatment | [14 empty] | CPT |  | 0.2826 |  |  |  |  | 5 | 0.4 | 1 | 30.7 |  |  |  |  | NaCl | 1 |  | 0.1 | [9 empty] | 0.1 | [52 empty] | 60850e6f865f8b0017b47c7e_60850e6f865f8b0017b47c80.xml
5 | 304 | 奥氏体不锈钢 | no |  |  |  | 8.15 |  |  | 0.44 |  |  | 0.033 |  |  |  |  | 0.061 | 0.83 | 0.005 | 17.62 | 2.5μm | no | no-heat-treatment | [14 empty] | CPT |  | 0.2826 |  |  |  |  | 5 | 0.4 | 1 | 33.8 |  |  |  |  | NaCl | 1 |  | 0.1 | [9 empty] | 0.1 | [52 empty] | 60850ea9865f8b0017b47dda_60850ea9865f8b0017b47ddc.xml
5 | 304 | 奥氏体不锈钢 | no |  |  |  | 8.15 |  |  | 0.44 |  |  | 0.033 |  |  |  |  | 0.061 | 0.83 | 0.005 | 17.62 | 2.5μm | no | no-heat-treatment | [14 empty] | CPT |  | 0.2826 |  |  |  |  | 5 | 0.4 | 1 | 35.7 |  |  |  |  | NaCl | 1 |  | 0.1 | [9 empty] | 0.1 | [52 empty] | 60850ed5865f8b0017b47f36_60850ed5865f8b0017b47f38.xml
5 | 304 | 奥氏体不锈钢 | no |  |  |  | 8.15 |  |  | 0.44 |  |  | 0.033 |  |  |  |  | 0.061 | 0.83 | 0.005 | 17.62 | 2.5μm | no | no-heat-treatment | [14 empty] | CPT |  | 0.2826 |  |  |  |  | 5 | 0.4 | 1 | 34.8 |  |  |  |  | NaCl | 1 |  | 0.1 | [9 empty] | 0.1 | [52 empty] | 60850f04865f8b0017b48092_60850f04865f8b0017b48094.xml
5 | 304 | 奥氏体不锈钢 | no |  |  |  | 8.15 |  |  | 0.44 |  |  | 0.033 |  |  |  |  | 0.061 | 0.83 | 0.005 | 17.62 | 180# | no | no-heat-treatment | [14 empty] | PP |  | 0.2826 | 30 | 0.0001667 | -0.24 | 0.238 | [8 empty] | NaCl | 1 |  | 0.1 | [9 empty] | 0.1 | [52 empty] | 60850f40865f8b0017b481ef_6084c745865f8b0017b40f59.xml
5 | 304 | 奥氏体不锈钢 | no |  |  |  | 8.15 |  |  | 0.44 |  |  | 0.033 |  |  |  |  | 0.061 | 0.83 | 0.005 | 17.62 | 180# | no | no-heat-treatment | [14 empty] | PP |  | 0.2826 | 30 | 0.0001667 | -0.24 | 0.261 | [8 empty] | NaCl | 1 |  | 0.1 | [9 empty] | 0.1 | [52 empty] | 60850f58865f8b0017b4834a_6084c783865f8b0017b410b6.xml
5 | 304 | 奥氏体不锈钢 | no |  |  |  | 8.15 |  |  | 0.44 |  |  | 0.033 |  |  |  |  | 0.061 | 0.83 | 0.005 | 17.62 | 初始边缘 | no | no-heat-treatment | [14 empty] | PP |  | 0.2826 | 30 | 0.0001667 | -0.3703 | 0.4133 | [8 empty] | NaCl | 1 |  | 0.1 | [9 empty] | 0.1 | [52 empty] | 60850fb5865f8b0017b484a5_6084d5a7865f8b0017b42540.xml
5 | 304 | 奥氏体不锈钢 | no |  |  |  | 8.03 |  |  | 0.35 |  |  | 0.032 |  |  |  |  | 0.074 | 1.02 | 0.011 | 17.55 | Ra3.2 | no | no-heat-treatment | [14 empty] | CPT |  | 0.2826 |  |  |  |  | 5 | 0.4 | 1 | 34.6 |  |  |  |  | NaCl | 1 |  | 0.1 | [9 empty] | 0.1 | [52 empty] | 6085117c865f8b0017b485ff_6085117c865f8b0017b48601.xml
5 | 304 | 奥氏体不锈钢 | no |  |  |  | 8.03 |  |  | 0.35 |  |  | 0.032 |  |  |  |  | 0.074 | 1.02 | 0.011 | 17.55 | Ra3.2 | no | no-heat-treatment | [14 empty] | CPT |  | 0.2826 |  |  |  |  | 5 | 0.4 | 1 | 35.1 |  |  |  |  | NaCl | 1 |  | 0.1 | [9 empty] | 0.1 | [52 empty] | 608511b5865f8b0017b4875b_608511b5865f8b0017b4875d.xml
5 | 304 | 奥氏体不锈钢 | no |  |  |  | 8.03 |  |  | 0.35 |  |  | 0.032 |  |  |  |  | 0.074 | 1.02 | 0.011 | 17.55 | Ra3.2 | no | no-heat-treatment | [14 empty] | CPT |  | 0.2826 |  |  |  |  | 5 | 0.4 | 1 | 37.3 |  |  |  |  | NaCl | 1 |  | 0.1 | [9 empty] | 0.1 | [52 empty] | 608511d9865f8b0017b488b7_608511d9865f8b0017b488b9.xml
5 | 304 | 奥氏体不锈钢 | no |  |  |  | 8.03 |  |  | 0.35 |  |  | 0.032 |  |  |  |  | 0.074 | 1.02 | 0.011 | 17.55 | Ra4.5 | no | no-heat-treatment | [14 empty] | CPT |  | 0.2826 |  |  |  |  | 5 | 0.4 | 1 | 31.3 |  |  |  |  | NaCl | 1 |  | 0.1 | [9 empty] | 0.1 | [52 empty] | 6085120a865f8b0017b48a13_6085120a865f8b0017b48a15.xml
5 | 304 | 奥氏体不锈钢 | no |  |  |  | 8.03 |  |  | 0.35 |  |  | 0.032 |  |  |  |  | 0.074 | 1.02 | 0.011 | 17.55 | Ra4.5 | no | no-heat-treatment | [14 empty] | CPT |  | 0.2826 |  |  |  |  | 5 | 0.4 | 1 | 33.6 |  |  |  |  | NaCl | 1 |  | 0.1 | [9 empty] | 0.1 | [52 empty] | 60851238865f8b0017b48b6f_60851238865f8b0017b48b71.xml
5 | 304 | 奥氏体不锈钢 | no |  |  |  | 8.03 |  |  | 0.35 |  |  | 0.032 |  |  |  |  | 0.074 | 1.02 | 0.011 | 17.55 | Ra4.5 | no | no-heat-treatment | [14 empty] | CPT |  | 0.2826 |  |  |  |  | 5 | 0.4 | 1 | 30.4 |  |  |  |  | NaCl | 1 |  | 0.1 | [9 empty] | 0.1 | [52 empty] | 60851277865f8b0017b48ccb_60851277865f8b0017b48ccd.xml
5 | 304 | 奥氏体不锈钢 | no |  |  |  | 8.03 |  |  | 0.35 |  |  | 0.032 |  |  |  |  | 0.074 | 1.02 | 0.011 | 17.55 | Ra5.5 | no | no-heat-treatment | [14 empty] | CPT |  | 0.2826 |  |  |  |  | 5 | 0.4 | 1 | 26.1 |  |  |  |  | NaCl | 1 |  | 0.1 | [9 empty] | 0.1 | [52 empty] | 608512a9865f8b0017b48e27_608512a9865f8b0017b48e29.xml
5 | 304 | 奥氏体不锈钢 | no |  |  |  | 8.03 |  |  | 0.35 |  |  | 0.032 |  |  |  |  | 0.074 | 1.02 | 0.011 | 17.55 | Ra5.5 | no | no-heat-treatment | [14 empty] | CPT |  | 0.2826 |  |  |  |  | 5 | 0.4 | 1 | 28.4 |  |  |  |  | NaCl | 1 |  | 0.1 | [9 empty] | 0.1 | [52 empty] | 608512d3865f8b0017b48f83_608512d3865f8b0017b48f85.xml
5 | 304 | 奥氏体不锈钢 | no |  |  |  | 8.03 |  |  | 0.35 |  |  | 0.032 |  |  |  |  | 0.074 | 1.02 | 0.011 | 17.55 | Ra5.5 | no | no-heat-treatment | [14 empty] | CPT |  | 0.2826 |  |  |  |  | 5 | 0.4 | 1 | 26.8 |  |  |  |  | NaCl | 1 |  | 0.1 | [9 empty] | 0.1 | [52 empty] | 608512fd865f8b0017b490df_608512fd865f8b0017b490e1.xml
5 | 304 | 奥氏体不锈钢 | no |  |  |  | 8.03 |  |  | 0.35 |  |  | 0.032 |  |  |  |  | 0.074 | 1.02 | 0.011 | 17.55 | Ra6.3 | no | no-heat-treatment | [14 empty] | CPT |  | 0.2826 |  |  |  |  | 5 | 0.4 | 1 | 24.5 |  |  |  |  | NaCl | 1 |  | 0.1 | [9 empty] | 0.1 | [52 empty] | 6085132a865f8b0017b4923b_6085132a865f8b0017b4923d.xml
5 | 304 | 奥氏体不锈钢 | no |  |  |  | 8.03 |  |  | 0.35 |  |  | 0.032 |  |  |  |  | 0.074 | 1.02 | 0.011 | 17.55 | Ra6.3 | no | no-heat-treatment | [14 empty] | CPT |  | 0.2826 |  |  |  |  | 5 | 0.4 | 1 | 23.9 |  |  |  |  | NaCl | 1 |  | 0.1 | [9 empty] | 0.1 | [52 empty] | 6085134d865f8b0017b49397_6085134d865f8b0017b49399.xml
5 | 304 | 奥氏体不锈钢 | no |  |  |  | 8.03 |  |  | 0.35 |  |  | 0.032 |  |  |  |  | 0.074 | 1.02 | 0.011 | 17.55 | Ra6.3 | no | no-heat-treatment | [14 empty] | CPT |  | 0.2826 |  |  |  |  | 5 | 0.4 | 1 | 25.5 |  |  |  |  | NaCl | 1 |  | 0.1 | [9 empty] | 0.1 | [52 empty] | 60851372865f8b0017b494f3_60851372865f8b0017b494f5.xml
5 | 304 | 奥氏体不锈钢 | no |  |  |  | 8.03 |  |  | 0.35 |  |  | 0.032 |  |  |  |  | 0.074 | 1.02 | 0.011 | 17.55 | Ra6.3 | no | no-heat-treatment | [14 empty] | CPT |  | 0.2826 | 30 | 0.0001667 | -0.346 | 0.247 | [8 empty] | NaCl | 1 |  | 0.1 | [9 empty] | 0.1 | [52 empty] | 6085145c865f8b0017b496bf_6085145c865f8b0017b496c1.xml
5 | 304 | 奥氏体不锈钢 | no |  |  |  | 8.03 |  |  | 0.35 |  |  | 0.032 |  |  |  |  | 0.074 | 1.02 | 0.011 | 17.55 | Ra6.3 | no | no-heat-treatment | [14 empty] | CPT |  | 0.2826 | 30 | 0.0001667 | -0.4654 | 0.265 | [8 empty] | NaCl | 1 |  | 0.1 | [9 empty] | 0.1 | [52 empty] | 608514ac865f8b0017b4981c_608514ac865f8b0017b4981e.xml
5 | 304 | 奥氏体不锈钢 | no |  |  |  | 8.03 |  |  | 0.35 |  |  | 0.032 |  |  |  |  | 0.074 | 1.02 | 0.011 | 17.55 | Ra6.3 | no | no-heat-treatment | [14 empty] | CPT |  | 0.2826 | 30 | 0.0001667 | -0.3267 | 0.273 | [8 empty] | NaCl | 1 |  | 0.1 | [9 empty] | 0.1 | [52 empty] | 608514f3865f8b0017b49979_608514f3865f8b0017b4997b.xml
5 | 304 | 奥氏体不锈钢 | no |  |  |  | 8.03 |  |  | 0.35 |  |  | 0.032 |  |  |  |  | 0.074 | 1.02 | 0.011 | 17.55 | Ra5.5 | no | no-heat-treatment | [14 empty] | CPT |  | 0.2826 | 30 | 0.0001667 | -0.4154 | 0.282 | [8 empty] | NaCl | 1 |  | 0.1 | [9 empty] | 0.1 | [52 empty] | 60851577865f8b0017b49ad6_60851577865f8b0017b49ad8.xml
5 | 304 | 奥氏体不锈钢 | no |  |  |  | 8.03 |  |  | 0.35 |  |  | 0.032 |  |  |  |  | 0.074 | 1.02 | 0.011 | 17.55 | Ra6.3 | no | no-heat-treatment | [14 empty] | CPT |  | 0.2826 | 30 | 0.0001667 | -0.3539 | 0.308 | [8 empty] | NaCl | 1 |  | 0.1 | [9 empty] | 0.1 | [52 empty] | 608515b2865f8b0017b49c33_608515b2865f8b0017b49c35.xml
5 | 304 | 奥氏体不锈钢 | no |  |  |  | 8.03 |  |  | 0.35 |  |  | 0.032 |  |  |  |  | 0.074 | 1.02 | 0.011 | 17.55 | Ra5.5 | no | no-heat-treatment | [14 empty] | CPT |  | 0.2826 | 30 | 0.0001667 | -0.4154 | 0.316 | [8 empty] | NaCl | 1 |  | 0.1 | [9 empty] | 0.1 | [52 empty] | 608515f1865f8b0017b49d90_608515f1865f8b0017b49d92.xml
5 | 304 | 奥氏体不锈钢 | no |  |  |  | 8.03 |  |  | 0.35 |  |  | 0.032 |  |  |  |  | 0.074 | 1.02 | 0.011 | 17.55 | Ra4.5 | no | no-heat-treatment | [14 empty] | CPT |  | 0.2826 | 30 | 0.0001667 | -0.409 | 0.396 | [8 empty] | NaCl | 1 |  | 0.1 | [9 empty] | 0.1 | [52 empty] | 6085163a865f8b0017b49eed_6085163a865f8b0017b49eef.xml
5 | 304 | 奥氏体不锈钢 | no |  |  |  | 8.03 |  |  | 0.35 |  |  | 0.032 |  |  |  |  | 0.074 | 1.02 | 0.011 | 17.55 | Ra4.5 | no | no-heat-treatment | [14 empty] | CPT |  | 0.2826 | 30 | 0.0001667 | -0.4026 | 0.368 | [8 empty] | NaCl | 1 |  | 0.1 | [9 empty] | 0.1 | [52 empty] | 60851670865f8b0017b4a04a_60851670865f8b0017b4a04c.xml
5 | 304 | 奥氏体不锈钢 | no |  |  |  | 8.03 |  |  | 0.35 |  |  | 0.032 |  |  |  |  | 0.074 | 1.02 | 0.011 | 17.55 | Ra4.5 | no | no-heat-treatment | [14 empty] | CPT |  | 0.2826 | 30 | 0.0001667 | -0.433 | 0.332 | [8 empty] | NaCl | 1 |  | 0.1 | [9 empty] | 0.1 | [52 empty] | 608516ab865f8b0017b4a1a7_608516ab865f8b0017b4a1a9.xml
5 | 304 | 奥氏体不锈钢 | no |  |  |  | 8.03 |  |  | 0.35 |  |  | 0.032 |  |  |  |  | 0.074 | 1.02 | 0.011 | 17.55 | Ra3.2 | no | no-heat-treatment | [14 empty] | CPT |  | 0.2826 | 30 | 0.0001667 | -0.3613 | 0.445 | [8 empty] | NaCl | 1 |  | 0.1 | [9 empty] | 0.1 | [52 empty] | 608516fe865f8b0017b4a304_608516fe865f8b0017b4a306.xml
5 | 304 | 奥氏体不锈钢 | no |  |  |  | 8.03 |  |  | 0.35 |  |  | 0.032 |  |  |  |  | 0.074 | 1.02 | 0.011 | 17.55 | Ra3.2 | no | no-heat-treatment | [14 empty] | CPT |  | 0.2826 | 30 | 0.0001667 | -0.333 | 0.406 | [8 empty] | NaCl | 1 |  | 0.1 | [9 empty] | 0.1 | [52 empty] | 60851738865f8b0017b4a461_60851738865f8b0017b4a463.xml
5 | 304 | 奥氏体不锈钢 | no |  |  |  | 8.03 |  |  | 0.35 |  |  | 0.032 |  |  |  |  | 0.074 | 1.02 | 0.011 | 17.55 | Ra3.2 | no | no-heat-treatment | [14 empty] | CPT |  | 0.2826 | 30 | 0.0001667 | -0.363 | 0.439 | [8 empty] | NaCl | 1 |  | 0.1 | [9 empty] | 0.1 | [52 empty] | 60851766865f8b0017b4a5be_60851766865f8b0017b4a5c0.xml
5 | 304 | 奥氏体不锈钢 | no |  |  |  | 8.03 |  |  | 0.35 |  |  | 0.032 |  |  |  |  | 0.074 | 1.02 | 0.011 | 17.55 | Ra3.2 | no | no-heat-treatment | [14 empty] | immersion/圆形样 | [14 empty] | 三氯化铁溶液 | 7 | 6 | [21 empty] | 6 | [19 empty] | 0 |  | 1 | 1 | 6.632 | 2.07e-10 | [16 empty] | 60851e75865f8b0017b4a7bc_60851e75865f8b0017b4a7be.xml
5 | 304 | 奥氏体不锈钢 | no |  |  |  | 8.03 |  |  | 0.35 |  |  | 0.032 |  |  |  |  | 0.074 | 1.02 | 0.011 | 17.55 | Ra3.2 | no | no-heat-treatment | [14 empty] | immersion/圆形样 | [14 empty] | 三氯化铁溶液 | 7 | 6 | [21 empty] | 6 | [19 empty] | 0 |  | 1 | 1 | 6.576 | 1.95e-10 | [16 empty] | 60851eb8865f8b0017b4a948_60851eb8865f8b0017b4a94a.xml
5 | 304 | 奥氏体不锈钢 | no |  |  |  | 8.03 |  |  | 0.35 |  |  | 0.032 |  |  |  |  | 0.074 | 1.02 | 0.011 | 17.55 | Ra3.2 | no | no-heat-treatment | [14 empty] | immersion/圆形样 | [14 empty] | 三氯化铁溶液 | 7 | 6 | [21 empty] | 6 | [19 empty] | 0 |  | 1 | 1 | 6.709 | 2.01e-10 | [16 empty] | 60851eea865f8b0017b4aad4_60851eea865f8b0017b4aad6.xml
5 | 304 | 奥氏体不锈钢 | no |  |  |  | 8.03 |  |  | 0.35 |  |  | 0.032 |  |  |  |  | 0.074 | 1.02 | 0.011 | 17.55 | Ra4.5 | no | no-heat-treatment | [14 empty] | immersion/圆形样 | [14 empty] | 三氯化铁溶液 | 7 | 6 | [21 empty] | 6 | [19 empty] | 0 |  | 1 | 1 | 6.8306 | 2.36e-10 | [16 empty] | 60851f42865f8b0017b4ac60_60851f42865f8b0017b4ac62.xml
5 | 304 | 奥氏体不锈钢 | no |  |  |  | 8.03 |  |  | 0.35 |  |  | 0.032 |  |  |  |  | 0.074 | 1.02 | 0.011 | 17.55 | Ra4.5 | no | no-heat-treatment | [14 empty] | immersion/圆形样 | [14 empty] | 三氯化铁溶液 | 7 | 6 | [21 empty] | 6 | [19 empty] | 0 |  | 1 | 1 | 6.7731 | 2.59e-10 | [16 empty] | 60851f77865f8b0017b4adec_60851f77865f8b0017b4adee.xml
5 | 304 | 奥氏体不锈钢 | no |  |  |  | 8.03 |  |  | 0.35 |  |  | 0.032 |  |  |  |  | 0.074 | 1.02 | 0.011 | 17.55 | Ra4.5 | no | no-heat-treatment | [14 empty] | immersion/圆形样 | [14 empty] | 三氯化铁溶液 | 7 | 6 | [21 empty] | 6 | [19 empty] | 0 |  | 1 | 1 | 6.7801 | 2.66e-10 | [16 empty] | 60851f9d865f8b0017b4af78_60851f9d865f8b0017b4af7a.xml
5 | 304 | 奥氏体不锈钢 | no |  |  |  | 8.03 |  |  | 0.35 |  |  | 0.032 |  |  |  |  | 0.074 | 1.02 | 0.011 | 17.55 | Ra5.5 | no | no-heat-treatment | [14 empty] | immersion/圆形样 | [14 empty] | 三氯化铁溶液 | 7 | 6 | [21 empty] | 6 | [19 empty] | 0 |  | 1 | 1 | 6.6079 | 3.21e-10 | [16 empty] | 60851fc9865f8b0017b4b104_60851fc9865f8b0017b4b106.xml
5 | 304 | 奥氏体不锈钢 | no |  |  |  | 8.03 |  |  | 0.35 |  |  | 0.032 |  |  |  |  | 0.074 | 1.02 | 0.011 | 17.55 | Ra5.5 | no | no-heat-treatment | [14 empty] | immersion/圆形样 | [14 empty] | 三氯化铁溶液 | 7 | 6 | [21 empty] | 6 | [19 empty] | 0 |  | 1 | 1 | 6.6019 | 3.14e-10 | [16 empty] | 60851ffb865f8b0017b4b290_60851ffb865f8b0017b4b292.xml
5 | 304 | 奥氏体不锈钢 | no |  |  |  | 8.03 |  |  | 0.35 |  |  | 0.032 |  |  |  |  | 0.074 | 1.02 | 0.011 | 17.55 | Ra5.5 | no | no-heat-treatment | [14 empty] | immersion/圆形样 | [14 empty] | 三氯化铁溶液 | 7 | 6 | [21 empty] | 6 | [19 empty] | 0 |  | 1 | 1 | 6.5594 | 3.18e-10 | [16 empty] | 60852023865f8b0017b4b41c_60852023865f8b0017b4b41e.xml
5 | 304 | 奥氏体不锈钢 | no |  |  |  | 8.03 |  |  | 0.35 |  |  | 0.032 |  |  |  |  | 0.074 | 1.02 | 0.011 | 17.55 | Ra6.3 | no | no-heat-treatment | [14 empty] | immersion/圆形样 | [14 empty] | 三氯化铁溶液 | 7 | 6 | [21 empty] | 6 | [19 empty] | 0 |  | 1 | 1 | 6.0152 | 3.86e-10 | [16 empty] | 60852058865f8b0017b4b5a8_60852058865f8b0017b4b5aa.xml
5 | 304 | 奥氏体不锈钢 | no |  |  |  | 8.03 |  |  | 0.35 |  |  | 0.032 |  |  |  |  | 0.074 | 1.02 | 0.011 | 17.55 | Ra6.3 | no | no-heat-treatment | [14 empty] | immersion/圆形样 | [14 empty] | 三氯化铁溶液 | 7 | 6 | [21 empty] | 6 | [19 empty] | 0 |  | 1 | 1 | 6.42 | 3.32e-10 | [16 empty] | 60852081865f8b0017b4b734_60852081865f8b0017b4b736.xml
5 | 304 | 奥氏体不锈钢 | no |  |  |  | 8.03 |  |  | 0.35 |  |  | 0.032 |  |  |  |  | 0.074 | 1.02 | 0.011 | 17.55 | Ra6.3 | no | no-heat-treatment | [14 empty] | immersion/圆形样 | [14 empty] | 三氯化铁溶液 | 7 | 6 | [21 empty] | 6 | [19 empty] | 0 |  | 1 | 1 | 6.4034 | 3.58e-10 | [16 empty] | 608520ac865f8b0017b4b8c0_608520ac865f8b0017b4b8c2.xml
19 | C70S6掺钙镁 | 非调质钢 |  |  |  | 0.002 | 0.06 | 0.036 | 0.005 | 0.21 | 0.0014 |  | 0.006 |  |  |  |  | 0.72 | 0.57 | 0.062 | 0.1 |  |  | no-heat-treatment | [14 empty] | C70S6极化曲线 |  | 1 | 25 | 0.001667 | -0.4 | 0.443 | [8 empty] | OH- | 11 |  | 0.02 | NaCl | 1 |  | 0.1 | [5 empty] | 0.1 | [19 empty] | 0.02 | [32 empty] | 6085306a865f8b0017b4be87_60852d46865f8b0017b4bab0.xml
18 | C70S6 | 非调质钢 |  |  |  | 0.002 | 0.06 | 0.036 | 0.005 | 0.21 | 0.0014 |  | 0.006 |  |  |  |  | 0.72 | 0.57 | 0.062 | 0.1 |  |  | no-heat-treatment | [14 empty] | C70S6极化曲线 |  | 1 | 25 | 0.001667 | -0.4 | 0.362 | [8 empty] | OH- | 11 |  | 0.02 | NaCl | 1 |  | 0.1 | [5 empty] | 0.1 | [19 empty] | 0.02 | [32 empty] | 60853187865f8b0017b4c072_6084de48865f8b0017b449a5.xml
19 | C70S6掺钙镁 | 非调质钢 |  |  |  | 0.002 | 0.06 | 0.036 | 0.005 | 0.21 | 0.0014 |  | 0.006 |  |  |  |  | 0.72 | 0.57 | 0.062 | 0.1 |  |  | no-heat-treatment | [14 empty] | C70S6极化曲线 |  | 1 | 25 | 0.001667 | -0.4 | 0.331 | [8 empty] | OH- | 11 |  | 0.01 | NaCl | 1 |  | 0.1 | [5 empty] | 0.1 | [19 empty] | 0.01 | [32 empty] | 6085327a865f8b0017b4c428_60852f4d865f8b0017b4bc9c.xml
19 | C70S6掺钙镁 | 非调质钢 |  |  |  | 0.002 | 0.06 | 0.036 | 0.005 | 0.21 | 0.0014 |  | 0.006 |  |  |  |  | 0.72 | 0.57 | 0.062 | 0.1 |  |  | no-heat-treatment | [14 empty] | C70S6极化曲线 |  | 1 | 25 | 0.001667 | -0.4 | 0.194 | [8 empty] | OH- | 11 |  | 0.01 | NaCl | 1 |  | 0.1 | [5 empty] | 0.1 | [19 empty] | 0.01 | [32 empty] | 608533bf865f8b0017b4c612_608533bf865f8b0017b4c614.xml
19 | C70S6掺钙镁 | 非调质钢 |  |  |  | 0.002 | 0.06 | 0.036 | 0.005 | 0.21 | 0.0014 |  | 0.006 |  |  |  |  | 0.72 | 0.57 | 0.062 | 0.1 |  |  | no-heat-treatment | [14 empty] | C70S6掺钙镁CPT |  | 1 |  |  |  |  | 0 | 0.2 | 1 | 49.8 |  |  |  |  | Na2SO4 | 10 |  | 0.1 | OH- | 11 |  | 0.1 | NaCl | 1 |  | 0.5 |  | 0.5 | [17 empty] | 0.1 |  | 0.1 | [32 empty] | 60861b30865f8b0017b4c8b5_60861b30865f8b0017b4c8b7.xml
19 | C70S6掺钙镁 | 非调质钢 |  |  |  | 0.002 | 0.06 | 0.036 | 0.005 | 0.21 | 0.0014 |  | 0.006 |  |  |  |  | 0.72 | 0.57 | 0.062 | 0.1 |  |  | no-heat-treatment | [14 empty] | C70S6掺钙镁CPT |  | 1 |  |  |  |  | 0 | 0.3 | 1 | 32.2 |  |  |  |  | Na2SO4 | 10 |  | 0.1 | OH- | 11 |  | 0.1 | NaCl | 1 |  | 0.5 |  | 0.5 | [17 empty] | 0.1 |  | 0.1 | [32 empty] | 60861b7a865f8b0017b4ca9d_60861b7a865f8b0017b4ca9f.xml
19 | C70S6掺钙镁 | 非调质钢 |  |  |  | 0.002 | 0.06 | 0.036 | 0.005 | 0.21 | 0.0014 |  | 0.006 |  |  |  |  | 0.72 | 0.57 | 0.062 | 0.1 |  |  | no-heat-treatment | [14 empty] | C70S6掺钙镁CPT |  | 1 |  |  |  |  | 0 | 0.4 | 1 | 27.2 |  |  |  |  | Na2SO4 | 10 |  | 0.1 | OH- | 11 |  | 0.1 | NaCl | 1 |  | 0.5 |  | 0.5 | [17 empty] | 0.1 |  | 0.1 | [32 empty] | 60861ba8865f8b0017b4cc85_60861ba8865f8b0017b4cc87.xml
18 | C70S6 | 非调质钢 |  |  |  | 0.002 | 0.06 | 0.036 | 0.005 | 0.21 | 0.0014 |  | 0.006 |  |  |  |  | 0.72 | 0.57 | 0.062 | 0.1 |  |  | no-heat-treatment | [14 empty] | C70S6CPT |  | 1 |  |  |  |  | 0 | 0.4 | 1 | 28.8 |  |  |  |  | Na2SO4 | 10 |  | 0.1 | OH- | 11 |  | 0.1 | NaCl | 1 |  | 0.5 |  | 0.5 | [17 empty] | 0.1 |  | 0.1 | [32 empty] | 60861c93865f8b0017b4d055_60861c93865f8b0017b4d057.xml
18 | C70S6 | 非调质钢 |  |  |  | 0.002 | 0.06 | 0.036 | 0.005 | 0.21 | 0.0014 |  | 0.006 |  |  |  |  | 0.72 | 0.57 | 0.062 | 0.1 |  |  | no-heat-treatment | [14 empty] | C70S6CPT |  | 1 |  |  |  |  | 0 | 0.3 | 1 | 31.7 |  |  |  |  | Na2SO4 | 10 |  | 0.1 | OH- | 11 |  | 0.1 | NaCl | 1 |  | 0.5 |  | 0.5 | [17 empty] | 0.1 |  | 0.1 | [32 empty] | 60861d11865f8b0017b4d424_60861d11865f8b0017b4d426.xml
18 | C70S6 | 非调质钢 |  |  |  | 0.002 | 0.06 | 0.036 | 0.005 | 0.21 | 0.0014 |  | 0.006 |  |  |  |  | 0.72 | 0.57 | 0.062 | 0.1 |  |  | no-heat-treatment | [14 empty] | C70S6CPT |  | 1 |  |  |  |  | 0 | 0.2 | 1 | 41.3 |  |  |  |  | Na2SO4 | 10 |  | 0.1 | OH- | 11 |  | 0.1 | NaCl | 1 |  | 0.5 |  | 0.5 | [17 empty] | 0.1 |  | 0.1 | [32 empty] | 60861ed2865f8b0017b4d60d_60861c45865f8b0017b4ce6f.xml
3 | 430LX | 铁素体不锈钢 | 无 | [9 empty] | 0.024 |  |  |  | 0.15 | 0.015 | 0.28 | 0.002 | 16.41 | 未充氢未热处理 | 无 | no-heat-treatment | [14 empty] | 0.0003M Sn 极化曲线 |  | 1 | 30 | 0.001667 | -0.6 | 0.21 | [8 empty] | NaCl | 1 |  | 1 | SnCl2 | 14 |  | 0.0003 | [5 empty] | 1 | [25 empty] | 0.0003 | [26 empty] | 6088da452db14d001890d889_6088da452db14d001890d88b.xml
3 | 430LX | 铁素体不锈钢 | 无 |  | 0.13 |  |  |  |  | 0.51 |  |  | 0.024 |  |  | 0.007 |  | 0.015 | 0.28 | 0.002 | 16.41 | 未充氢未热处理 | 无 | no-heat-treatment | [14 empty] | 0.001M Sn极化曲线 |  | 1 | 30 | 0.001667 | -0.6 | 0.231 | [8 empty] | NaCl | 1 |  | 1 | SnCl2 | 14 |  | 0.001 | [5 empty] | 1 | [25 empty] | 0.001 | [26 empty] | 6088db4e2db14d001890db1a_6088db4e2db14d001890db1c.xml
3 | 430LX | 铁素体不锈钢 | 无 |  | 0.13 |  |  |  |  | 0.51 |  |  | 0.024 |  |  | 0.007 |  | 0.015 | 0.28 | 0.002 | 16.41 | 未充氢未热处理 | 无 | no-heat-treatment | [14 empty] | 0.003M Sn极化曲线 |  | 1 | 30 | 0.001667 | -0.6 | 0.249 | [8 empty] | NaCl | 1 |  | 1 | SnCl2 | 14 |  | 0.003 | [5 empty] | 1 | [25 empty] | 0.003 | [26 empty] | 6088dc602db14d001890dca6_6088dc602db14d001890dca8.xml
3 | 430LX | 铁素体不锈钢 | 无 |  | 0.13 |  |  |  |  | 0.51 |  |  | 0.024 |  |  | 0.007 |  | 0.015 | 0.28 | 0.002 | 16.41 | 未充氢未热处理 | 无 | no-heat-treatment | [14 empty] | 0.01M Sn极化曲线 |  | 1 | 30 | 0.001667 | -0.6 | 0.471 | [8 empty] | NaCl | 1 |  | 1 | SnCl2 | 14 |  | 0.01 | [5 empty] | 1 | [25 empty] | 0.01 | [26 empty] | 6088dcfc2db14d001890de32_6088dcfc2db14d001890de34.xml
20 | 430LX(0.1Sn) | 铁素体不锈钢 | 无 |  | 0.14 |  |  |  |  | 0.3 |  |  | 0.0056 |  | 0.1 | 0.0065 | 0.13 | 0.015 | 0.23 | 0.0036 |  | 未充氢未热处理 | 无 | no-heat-treatment | [14 empty] | 极化曲线 |  | 1 | 30 | 0.001667 | -0.6 | 0.218 | [8 empty] | NaCl | 1 |  | 1 | [9 empty] | 1 | [52 empty] | 6088dff42db14d001890e14d_6088dff42db14d001890e14f.xml
21 | 430LX(0.3Sn) | 铁素体不锈钢 | 无 |  | 0.15 |  |  |  |  | 0.35 |  |  | 0.0053 |  | 0.28 |  | 0.13 | 0.0085 | 0.23 | 0.0018 | 16.57 | 未充氢未热处理 | 无 | no-heat-treatment | [14 empty] | 极化曲线 |  | 1 | 30 | 0.001667 | -0.6 | 0.251 | [8 empty] | NaCl | 1 |  | 1 | [9 empty] | 1 | [52 empty] | 6088e2e82db14d001890e33f_6088e2e82db14d001890e341.xml
22 | 430LX(0.3Sn) | 铁素体不锈钢 | 无 |  | 0.14 |  |  |  |  | 0.34 |  |  | 0.0067 |  | 0.47 | 0.0077 |  | 0.0051 | 0.24 | 0.0029 | 16.15 | 未充氢未热处理 | 无 | no-heat-treatment | [14 empty] | 极化曲线 |  | 1 | 30 | 0.001667 | -0.6 | 0.291 | [8 empty] | NaCl | 1 |  | 1 | [9 empty] | 1 | [52 empty] | 6088e4d52db14d001890e50d_6088e4d52db14d001890e50f.xml
3 | 430LX | 铁素体不锈钢 | 无 |  | 0.13 |  |  |  |  | 0.51 |  |  | 0.024 |  |  | 0.007 |  | 0.015 | 0.28 | 0.002 | 16.41 | 未充氢未热处理 | 无 | no-heat-treatment | [14 empty] | 0.0003Sn -0.4V 极化曲线 |  | 10 | 30 | 0.001667 | -0.6 | 0.423 | [8 empty] | NaCl | 1 |  | 1 | SnCl2 | 14 |  | 0.0003 | [5 empty] | 1 | [25 empty] | 0.0003 | [26 empty] | 6088e6c42db14d001890e836_6088e6c42db14d001890e838.xml
3 | 430LX | 铁素体不锈钢 | 无 |  | 0.13 |  |  |  |  | 0.51 |  |  | 0.024 |  |  | 0.007 |  | 0.015 | 0.28 | 0.002 | 16.41 | 未充氢未热处理 | 无 | no-heat-treatment | [14 empty] | 0.001Sn -0.4V 极化曲线 |  | 10 | 30 | 0.001667 | -0.6 | 0.515 | [8 empty] | NaCl | 1 |  | 1 | SnCl2 | 14 |  | 0.001 | [5 empty] | 1 | [25 empty] | 0.001 | [26 empty] | 6088e7522db14d001890e9c2_6088e7522db14d001890e9c4.xml
3 | 430LX | 铁素体不锈钢 | 无 |  | 0.13 |  |  |  |  | 0.51 |  |  | 0.024 |  |  | 0.007 |  | 0.015 | 0.28 | 0.002 | 16.41 | 未充氢未热处理 | 无 | no-heat-treatment | [14 empty] | 0.003Sn -0.4V 极化曲线 |  | 10 | 30 | 0.001667 | -0.6 | 0.601 | [8 empty] | NaCl | 1 |  | 1 | SnCl2 | 14 |  | 0.003 | [5 empty] | 1 | [25 empty] | 0.003 | [26 empty] | 6088e7642db14d001890eb4e_6088e7642db14d001890eb50.xml
3 | 430LX | 铁素体不锈钢 | 无 |  | 0.13 |  |  |  |  | 0.51 |  |  | 0.024 |  |  | 0.007 |  | 0.015 | 0.28 | 0.002 | 16.41 | 未充氢未热处理 | 无 | no-heat-treatment | [14 empty] | 0.01Sn -0.4V 极化曲线 |  | 10 | 30 | 0.001667 | -0.6 | 0.689 | [8 empty] | NaCl | 1 |  | 1 | SnCl2 | 14 |  | 0.01 | [5 empty] | 1 | [25 empty] | 0.01 | [26 empty] | 6088e77e2db14d001890ecda_6088e77e2db14d001890ecdc.xml
3 | 430LX | 铁素体不锈钢 | 无 | [6 empty] | 0.51 |  |  | 0.024 |  |  | 0.007 | 0.13 | 0.015 | 0.28 | 0.002 |  | 未充氢未热处理 | 无 | no-heat-treatment | [14 empty] | CPT |  | 1 |  |  |  |  | 5 | 0.25 | 1 | 34 |  |  |  |  | NaCl | 1 |  | 1 | SnCl2 | 14 |  | 0 | [5 empty] | 1 | [25 empty] | 0 | [26 empty] | 6088ea5d2db14d001890ef18_6088ea5d2db14d001890ef1a.xml
3 | 430LX | 铁素体不锈钢 | 无 | [6 empty] | 0.51 |  |  | 0.024 |  |  | 0.007 | 0.13 | 0.015 | 0.28 | 0.002 |  | 未充氢未热处理 | 无 | no-heat-treatment | [14 empty] | -0.55V CPT |  | 1 |  |  |  |  | 5 | 0.25 | 1 | 29 |  |  |  |  | NaCl | 1 |  | 1 | SnCl2 | 14 |  | 0 | [5 empty] | 1 | [25 empty] | 0 | [26 empty] | 6088f0de2db14d001890f08d_6088f0de2db14d001890f08f.xml
3 | 430LX | 铁素体不锈钢 | 无 | [6 empty] | 0.51 |  |  | 0.024 |  |  | 0.007 | 0.13 | 0.015 | 0.28 | 0.002 |  | 未充氢未热处理 | 无 | no-heat-treatment | [14 empty] | -0.5V CPT |  | 1 |  |  |  |  | 5 | 0.25 | 1 | 33 |  |  |  |  | NaCl | 1 |  | 1 | SnCl2 | 14 |  | 0 | [5 empty] | 1 | [25 empty] | 0 | [26 empty] | 6088f0f42db14d001890f201_6088f0f42db14d001890f203.xml
3 | 430LX | 铁素体不锈钢 | 无 | [6 empty] | 0.51 |  |  | 0.024 |  |  | 0.007 | 0.13 | 0.015 | 0.28 | 0.002 |  | 未充氢未热处理 | 无 | no-heat-treatment | [14 empty] | -0.45V CPT |  | 1 |  |  |  |  | 5 | 0.25 | 1 | 33 |  |  |  |  | NaCl | 1 |  | 1 | SnCl2 | 14 |  | 0 | [5 empty] | 1 | [25 empty] | 0 | [26 empty] | 6088f1032db14d001890f375_6088f1032db14d001890f377.xml
3 | 430LX | 铁素体不锈钢 | 无 | [6 empty] | 0.51 |  |  | 0.024 |  |  | 0.007 | 0.13 | 0.015 | 0.28 | 0.002 |  | 未充氢未热处理 | 无 | no-heat-treatment | [14 empty] | -0.4V CPT |  | 1 |  |  |  |  | 5 | 0.25 | 1 | 33 |  |  |  |  | NaCl | 1 |  | 1 | SnCl2 | 14 |  | 0 | [5 empty] | 1 | [25 empty] | 0 | [26 empty] | 6088f1122db14d001890f4e9_6088f1122db14d001890f4eb.xml
3 | 430LX | 铁素体不锈钢 | 无 | [6 empty] | 0.51 |  |  | 0.024 |  |  | 0.007 | 0.13 | 0.015 | 0.28 | 0.002 |  | 未充氢未热处理 | 无 | no-heat-treatment | [14 empty] | -0.35V CPT |  | 1 |  |  |  |  | 5 | 0.25 | 1 | 33 |  |  |  |  | NaCl | 1 |  | 1 | SnCl2 | 14 |  | 0 | [5 empty] | 1 | [25 empty] | 0 | [26 empty] | 6088f1242db14d001890f65d_6088f1242db14d001890f65f.xml
3 | 430LX | 铁素体不锈钢 | 无 | [6 empty] | 0.51 |  |  | 0.024 |  |  | 0.007 | 0.13 | 0.015 | 0.28 | 0.002 |  | 未充氢未热处理 | 无 | no-heat-treatment | [14 empty] | 0.0003Sn CPT |  | 1 |  |  |  |  | 5 | 0.25 | 1 | 29 |  |  |  |  | NaCl | 1 |  | 1 | SnCl2 | 14 |  | 0.0003 | [5 empty] | 1 | [25 empty] | 0.0003 | [26 empty] | 6088f4172db14d001890f7d1_6088f4172db14d001890f7d3.xml
3 | 430LX | 铁素体不锈钢 | 无 | [6 empty] | 0.51 |  |  | 0.024 |  |  | 0.007 | 0.13 | 0.015 | 0.28 | 0.002 |  | 未充氢未热处理 | 无 | no-heat-treatment | [14 empty] | 0.0003Sn -0.55V CPT |  | 1 |  |  |  |  | 5 | 0.25 | 1 | 26 |  |  |  |  | NaCl | 1 |  | 1 | SnCl2 | 14 |  | -0.0003 | [5 empty] | 1 | [25 empty] | -0.0003 | [26 empty] | 6088f4252db14d001890f945_6088f4252db14d001890f947.xml
3 | 430LX | 铁素体不锈钢 | 无 | [6 empty] | 0.51 |  |  | 0.024 |  |  | 0.007 | 0.13 | 0.015 | 0.28 | 0.002 |  | 未充氢未热处理 | 无 | no-heat-treatment | [14 empty] | 0.0003Sn -0.5V CPT |  | 1 |  |  |  |  | 5 | 0.25 | 1 | 46 |  |  |  |  | NaCl | 1 |  | 1 | SnCl2 | 14 |  | 0.0003 | [5 empty] | 1 | [25 empty] | 0.0003 | [26 empty] | 6088f4352db14d001890fab9_6088f4352db14d001890fabb.xml
3 | 430LX | 铁素体不锈钢 | 无 | [6 empty] | 0.51 |  |  | 0.024 |  |  | 0.007 | 0.13 | 0.015 | 0.28 | 0.002 |  | 未充氢未热处理 | 无 | no-heat-treatment | [14 empty] | 0.0003Sn -0.45V CPT |  | 1 |  |  |  |  | 5 | 0.25 | 1 | 40 |  |  |  |  | NaCl | 1 |  | 1 | SnCl2 | 14 |  | 0.0003 | [5 empty] | 1 | [25 empty] | 0.0003 | [26 empty] | 6088f4452db14d001890fc2d_6088f4452db14d001890fc2f.xml
3 | 430LX | 铁素体不锈钢 | 无 | [6 empty] | 0.51 |  |  | 0.024 |  |  | 0.007 | 0.13 | 0.015 | 0.28 | 0.002 |  | 未充氢未热处理 | 无 | no-heat-treatment | [14 empty] | 0.0003Sn -0.4V CPT |  | 1 |  |  |  |  | 5 | 0.25 | 1 | 42 |  |  |  |  | NaCl | 1 |  | 1 | SnCl2 | 14 |  | 0.0003 | [5 empty] | 1 | [25 empty] | 0.0003 | [26 empty] | 6088f4532db14d001890fda1_6088f4532db14d001890fda3.xml
3 | 430LX | 铁素体不锈钢 | 无 | [6 empty] | 0.51 |  |  | 0.024 |  |  | 0.007 | 0.13 | 0.015 | 0.28 | 0.002 |  | 未充氢未热处理 | 无 | no-heat-treatment | [14 empty] | 0.0003Sn -0.35V CPT |  | 1 |  |  |  |  | 5 | 0.25 | 1 | 25 |  |  |  |  | NaCl | 1 |  | 1 | SnCl2 | 14 |  | 0.0003 | [5 empty] | 1 | [25 empty] | 0.0003 | [26 empty] | 6088f4622db14d001890ff15_6088f4622db14d001890ff17.xml
3 | 430LX | 铁素体不锈钢 | 无 | [6 empty] | 0.51 |  |  | 0.024 |  |  | 0.007 | 0.13 | 0.015 | 0.28 | 0.002 |  | 未充氢未热处理 | 无 | no-heat-treatment | [14 empty] | 0.001Sn CPT |  | 1 |  |  |  |  | 5 | 0.25 | 1 | 26 |  |  |  |  | NaCl | 1 |  | 1 | SnCl2 | 14 |  | 0.001 | [5 empty] | 1 | [25 empty] | 0.001 | [26 empty] | 6088f8542db14d001891008b_6088f8542db14d001891008d.xml
3 | 430LX | 铁素体不锈钢 | 无 | [6 empty] | 0.51 |  |  | 0.024 |  |  | 0.007 | 0.13 | 0.015 | 0.28 | 0.002 |  | 未充氢未热处理 | 无 | no-heat-treatment | [14 empty] | 0.001Sn -0.55V CPT |  | 1 |  |  |  |  | 5 | 0.25 | 1 | 22 |  |  |  |  | NaCl | 1 |  | 1 | SnCl2 | 14 |  | 0.001 | [5 empty] | 1 | [25 empty] | 0.001 | [26 empty] | 6088f8622db14d00189101ff_6088f8622db14d0018910201.xml
3 | 430LX | 铁素体不锈钢 | 无 | [6 empty] | 0.51 |  |  | 0.024 |  |  | 0.007 | 0.13 | 0.015 | 0.28 | 0.002 |  | 未充氢未热处理 | 无 | no-heat-treatment | [14 empty] | 0.001Sn -0.5V CPT |  | 1 |  |  |  |  | 5 | 0.25 | 1 | 47 |  |  |  |  | NaCl | 1 |  | 1 | SnCl2 | 14 |  | 0.001 | [5 empty] | 1 | [25 empty] | 0.001 | [26 empty] | 6088f8722db14d0018910373_6088f8722db14d0018910375.xml
3 | 430LX | 铁素体不锈钢 | 无 | [6 empty] | 0.51 |  |  | 0.024 |  |  | 0.007 | 0.13 | 0.015 | 0.28 | 0.002 |  | 未充氢未热处理 | 无 | no-heat-treatment | [14 empty] | 0.001Sn -0.45V CPT |  | 1 |  |  |  |  | 5 | 0.25 | 1 | 45 |  |  |  |  | NaCl | 1 |  | 1 | SnCl2 | 14 |  | 0.001 | [5 empty] | 1 | [25 empty] | 0.001 | [26 empty] | 6088f8812db14d00189104e7_6088f8812db14d00189104e9.xml
3 | 430LX | 铁素体不锈钢 | 无 | [6 empty] | 0.51 |  |  | 0.024 |  |  | 0.007 | 0.13 | 0.015 | 0.28 | 0.002 |  | 未充氢未热处理 | 无 | no-heat-treatment | [14 empty] | 0.001Sn -0.4V CPT |  | 1 |  |  |  |  | 5 | 0.25 | 1 | 45 |  |  |  |  | NaCl | 1 |  | 1 | SnCl2 | 14 |  | 0.001 | [5 empty] | 1 | [25 empty] | 0.001 | [26 empty] | 6088f88f2db14d001891065b_6088f88f2db14d001891065d.xml
3 | 430LX | 铁素体不锈钢 | 无 | [6 empty] | 0.51 |  |  | 0.024 |  |  | 0.007 | 0.13 | 0.015 | 0.28 | 0.002 |  | 未充氢未热处理 | 无 | no-heat-treatment | [14 empty] | 0.001Sn -0.35V CPT |  | 1 |  |  |  |  | 5 | 0.25 | 1 | 25 |  |  |  |  | NaCl | 1 |  | 1 | SnCl2 | 14 |  | 0.001 | [5 empty] | 1 | [25 empty] | 0.001 | [26 empty] | 6088f89d2db14d00189107cf_6088f89d2db14d00189107d1.xml
3 | 430LX | 铁素体不锈钢 | 无 | [6 empty] | 0.51 |  |  | 0.024 |  |  | 0.007 | 0.13 | 0.015 | 0.28 | 0.002 |  | 未充氢未热处理 | 无 | no-heat-treatment | [14 empty] | 0.003Sn CPT |  | 1 |  |  |  |  | 5 | 0.25 | 1 | 23 |  |  |  |  | NaCl | 1 |  | 1 | SnCl2 | 14 |  | 0.003 | [5 empty] | 1 | [25 empty] | 0.003 | [26 empty] | 6088fbe32db14d0018910943_6088fbe32db14d0018910945.xml
3 | 430LX | 铁素体不锈钢 | 无 | [6 empty] | 0.51 |  |  | 0.024 |  |  | 0.007 | 0.13 | 0.015 | 0.28 | 0.002 |  | 未充氢未热处理 | 无 | no-heat-treatment | [14 empty] | 0.003Sn -0.55V CPT |  | 1 |  |  |  |  | 5 | 0.25 | 1 | 19 |  |  |  |  | NaCl | 1 |  | 1 | SnCl2 | 14 |  | 0.01 | [5 empty] | 1 | [25 empty] | 0.01 | [26 empty] | 6088fbf32db14d0018910ab7_6088fbf32db14d0018910ab9.xml
3 | 430LX | 铁素体不锈钢 | 无 | [6 empty] | 0.51 |  |  | 0.024 |  |  | 0.007 | 0.13 | 0.015 | 0.28 | 0.002 |  | 未充氢未热处理 | 无 | no-heat-treatment | [14 empty] | 0.003Sn -0.5V CPT |  | 1 |  |  |  |  | 5 | 0.25 | 1 | 54 |  |  |  |  | NaCl | 1 |  | 1 | SnCl2 | 14 |  | 0.01 | [5 empty] | 1 | [25 empty] | 0.01 | [26 empty] | 6088fc002db14d0018910c2b_6088fc002db14d0018910c2d.xml
3 | 430LX | 铁素体不锈钢 | 无 | [6 empty] | 0.51 |  |  | 0.024 |  |  | 0.007 | 0.13 | 0.015 | 0.28 | 0.002 |  | 未充氢未热处理 | 无 | no-heat-treatment | [14 empty] | 0.003Sn -0.45V CPT |  | 1 |  |  |  |  | 5 | 0.25 | 1 | 49 |  |  |  |  | NaCl | 1 |  | 1 | SnCl2 | 14 |  | 0.01 | [5 empty] | 1 | [25 empty] | 0.01 | [26 empty] | 6088fc0d2db14d0018910d9f_6088fc0d2db14d0018910da1.xml
3 | 430LX | 铁素体不锈钢 | 无 | [6 empty] | 0.51 |  |  | 0.024 |  |  | 0.007 | 0.13 | 0.015 | 0.28 | 0.002 |  | 未充氢未热处理 | 无 | no-heat-treatment | [14 empty] | 0.003Sn -0.4V CPT |  | 1 |  |  |  |  | 5 | 0.25 | 1 | 50 |  |  |  |  | NaCl | 1 |  | 1 | SnCl2 | 14 |  | 0.01 | [5 empty] | 1 | [25 empty] | 0.01 | [26 empty] | 6088fc1c2db14d0018910f13_6088fc1c2db14d0018910f15.xml
3 | 430LX | 铁素体不锈钢 | 无 | [6 empty] | 0.51 |  |  | 0.024 |  |  | 0.007 | 0.13 | 0.015 | 0.28 | 0.002 |  | 未充氢未热处理 | 无 | no-heat-treatment | [14 empty] | 0.003Sn -0.35V CPT |  | 1 |  |  |  |  | 5 | 0.25 | 1 | 24 |  |  |  |  | NaCl | 1 |  | 1 | SnCl2 | 14 |  | 0.01 | [5 empty] | 1 | [25 empty] | 0.01 | [26 empty] | 6088fc292db14d0018911087_6088fc292db14d0018911089.xml
3 | 430LX | 铁素体不锈钢 | 无 | [6 empty] | 0.51 |  |  | 0.024 |  |  | 0.007 | 0.13 | 0.015 | 0.28 | 0.002 |  | 未充氢未热处理 | 无 | no-heat-treatment | [14 empty] | 0.01Sn CPT |  | 1 |  |  |  |  | 5 | 0.25 | 1 | 21 |  |  |  |  | NaCl | 1 |  | 1 | SnCl2 | 14 |  | 0.01 | [5 empty] | 1 | [25 empty] | 0.01 | [26 empty] | 608901ce2db14d00189111fb_608901ce2db14d00189111fd.xml
3 | 430LX | 铁素体不锈钢 | 无 | [6 empty] | 0.51 |  |  | 0.024 |  |  | 0.007 | 0.13 | 0.015 | 0.28 | 0.002 |  | 未充氢未热处理 | 无 | no-heat-treatment | [14 empty] | 0.01Sn -0.55V CPT |  | 1 |  |  |  |  | 5 | 0.25 | 1 | 17 |  |  |  |  | NaCl | 1 |  | 1 | SnCl2 | 14 |  | 0.01 | [5 empty] | 1 | [25 empty] | 0.01 | [26 empty] | 608901de2db14d001891136f_608901de2db14d0018911371.xml
3 | 430LX | 铁素体不锈钢 | 无 | [6 empty] | 0.51 |  |  | 0.024 |  |  | 0.007 | 0.13 | 0.015 | 0.28 | 0.002 |  | 未充氢未热处理 | 无 | no-heat-treatment | [14 empty] | 0.01Sn -0.5V CPT |  | 1 |  |  |  |  | 5 | 0.25 | 1 | 19 |  |  |  |  | NaCl | 1 |  | 1 | SnCl2 | 14 |  | 0.01 | [5 empty] | 1 | [25 empty] | 0.01 | [26 empty] | 608901eb2db14d00189114e3_608901eb2db14d00189114e5.xml
3 | 430LX | 铁素体不锈钢 | 无 | [6 empty] | 0.51 |  |  | 0.024 |  |  | 0.007 | 0.13 | 0.015 | 0.28 | 0.002 |  | 未充氢未热处理 | 无 | no-heat-treatment | [14 empty] | 0.01Sn -0.45V CPT |  | 1 |  |  |  |  | 5 | 0.25 | 1 | 53 |  |  |  |  | NaCl | 1 |  | 1 | SnCl2 | 14 |  | 0.01 | [5 empty] | 1 | [25 empty] | 0.01 | [26 empty] | 608901fb2db14d0018911657_608901fb2db14d0018911659.xml
3 | 430LX | 铁素体不锈钢 | 无 | [6 empty] | 0.51 |  |  | 0.024 |  |  | 0.007 | 0.13 | 0.015 | 0.28 | 0.002 |  | 未充氢未热处理 | 无 | no-heat-treatment | [14 empty] | 0.01Sn -0.4V CPT |  | 1 |  |  |  |  | 5 | 0.25 | 1 | 57 |  |  |  |  | NaCl | 1 |  | 1 | SnCl2 | 14 |  | 0.01 | [5 empty] | 1 | [25 empty] | 0.01 | [26 empty] | 608902092db14d00189117cb_608902092db14d00189117cd.xml
3 | 430LX | 铁素体不锈钢 | 无 | [6 empty] | 0.51 |  |  | 0.024 |  |  | 0.007 | 0.13 | 0.015 | 0.28 | 0.002 |  | 未充氢未热处理 | 无 | no-heat-treatment | [14 empty] | 0.01Sn -0.35V CPT |  | 1 |  |  |  |  | 5 | 0.25 | 1 | 20 |  |  |  |  | NaCl | 1 |  | 1 | SnCl2 | 14 |  | 0.01 |  | 0 |  |  |  | 1 | 0 | 0 | 0 | 0 | 0 | 0 | 0 | 0 | 0 | 0 | 0 | 0 | 0 | 0 | 0 | 0 | 0 | 0 | 0 | 0 | 0 | 0 | 0 | 0 | 0 | 0.01 | 0 | 0 | 0 | 0 | [22 empty] | 608902192db14d001891193f_608902192db14d0018911941.xml
3 | 430LX | 铁素体不锈钢 | 无 | [6 empty] | 0.51 |  |  | 0.024 |  |  | 0.007 | 0.13 | 0.015 | 0.28 | 0.002 |  | 未充氢未热处理 | 无 | no-heat-treatment | [14 empty] | 0.03Sn CPT |  | 1 |  |  |  |  | 5 | 0.25 | 1 | 19 |  |  |  |  | NaCl | 1 |  | 1 | SnCl2 | 14 |  | 0.03 |  | 0 |  |  |  | 1 | 0 | 0 | 0 | 0 | 0 | 0 | 0 | 0 | 0 | 0 | 0 | 0 | 0 | 0 | 0 | 0 | 0 | 0 | 0 | 0 | 0 | 0 | 0 | 0 | 0 | 0.03 | 0 | 0 | 0 | 0 | [22 empty] | 608903ec2db14d0018911ab3_608903ec2db14d0018911ab5.xml
3 | 430LX | 铁素体不锈钢 | 无 | [6 empty] | 0.51 |  |  | 0.024 |  |  | 0.007 | 0.13 | 0.015 | 0.28 | 0.002 |  | 未充氢未热处理 | 无 | no-heat-treatment | [14 empty] | 0.03Sn -0.55V CPT |  | 1 |  |  |  |  | 5 | 0.25 | 1 | 16 |  |  |  |  | NaCl | 1 |  | 1 | SnCl2 | 14 |  | 0.03 |  | 0 |  |  |  | 1 | 0 | 0 | 0 | 0 | 0 | 0 | 0 | 0 | 0 | 0 | 0 | 0 | 0 | 0 | 0 | 0 | 0 | 0 | 0 | 0 | 0 | 0 | 0 | 0 | 0 | 0.03 | 0 | 0 | 0 | 0 | [22 empty] | 608903fc2db14d0018911c27_608903fc2db14d0018911c29.xml
3 | 430LX | 铁素体不锈钢 | 无 | [6 empty] | 0.51 |  |  | 0.024 |  |  | 0.007 | 0.13 | 0.015 | 0.28 | 0.002 |  | 未充氢未热处理 | 无 | no-heat-treatment | [14 empty] | 0.03Sn -0.5V CPT |  | 1 |  |  |  |  | 5 | 0.25 | 1 | 17 |  |  |  |  | NaCl | 1 |  | 1 | SnCl2 | 14 |  | 0.03 |  | 0 |  |  |  | 1 | 0 | 0 | 0 | 0 | 0 | 0 | 0 | 0 | 0 | 0 | 0 | 0 | 0 | 0 | 0 | 0 | 0 | 0 | 0 | 0 | 0 | 0 | 0 | 0 | 0 | 0.03 | 0 | 0 | 0 | 0 | [22 empty] | 608904092db14d0018911d9b_608904092db14d0018911d9d.xml
3 | 430LX | 铁素体不锈钢 | 无 | [6 empty] | 0.51 |  |  | 0.024 |  |  | 0.007 | 0.13 | 0.015 | 0.28 | 0.002 |  | 未充氢未热处理 | 无 | no-heat-treatment | [14 empty] | 0.03Sn -0.4V CPT |  | 1 |  |  |  |  | 5 | 0.25 | 1 | 16 |  |  |  |  | NaCl | 1 |  | 1 | SnCl2 | 14 |  | 0.03 |  | 0 |  |  |  | 1 | 0 | 0 | 0 | 0 | 0 | 0 | 0 | 0 | 0 | 0 | 0 | 0 | 0 | 0 | 0 | 0 | 0 | 0 | 0 | 0 | 0 | 0 | 0 | 0 | 0 | 0.03 | 0 | 0 | 0 | 0 | [22 empty] | 608904192db14d0018911f0f_608904192db14d0018911f11.xml
3 | 430LX | 铁素体不锈钢 | 无 | [6 empty] | 0.51 |  |  | 0.024 |  |  | 0.007 | 0.13 | 0.015 | 0.28 | 0.002 |  | 未充氢未热处理 | 无 | no-heat-treatment | [14 empty] | 0.03Sn -0.4V CPT |  | 1 |  |  |  |  | 5 | 0.25 | 1 | 19 |  |  |  |  | NaCl | 1 |  | 1 | SnCl2 | 14 |  | 0.03 |  | 0 |  |  |  | 1 | 0 | 0 | 0 | 0 | 0 | 0 | 0 | 0 | 0 | 0 | 0 | 0 | 0 | 0 | 0 | 0 | 0 | 0 | 0 | 0 | 0 | 0 | 0 | 0 | 0 | 0.03 | 0 | 0 | 0 | 0 | [22 empty] | 608904262db14d0018912083_608904262db14d0018912085.xml
3 | 430LX | 铁素体不锈钢 | 无 | [6 empty] | 0.51 |  |  | 0.024 |  |  | 0.007 | 0.13 | 0.015 | 0.28 | 0.002 |  | 未充氢未热处理 | 无 | no-heat-treatment | [14 empty] | 0.03Sn -0.35V CPT |  | 1 |  |  |  |  | 5 | 0.25 | 1 | 17 |  |  |  |  | NaCl | 1 |  | 1 | SnCl2 | 14 |  | 0.03 |  | 0 |  |  |  | 1 | 0 | 0 | 0 | 0 | 0 | 0 | 0 | 0 | 0 | 0 | 0 | 0 | 0 | 0 | 0 | 0 | 0 | 0 | 0 | 0 | 0 | 0 | 0 | 0 | 0 | 0.03 | 0 | 0 | 0 | 0 | [22 empty] | 608904332db14d00189121f7_608904332db14d00189121f9.xml
3 | 430LX | 铁素体不锈钢 | 无 |  | 0.13 |  |  |  |  | 0.51 |  |  | 0.024 |  |  | 0.007 |  | 0.015 | 0.28 | 0.002 | 16.41 | 未充氢未热处理 | 无 | no-heat-treatment | [14 empty] | 缝隙极化曲线 |  | 13.976 | 30 | 0.001667 | -0.6 | -0.192 | [8 empty] | NaCl | 1 |  | 1 | SnCl2 | 14 |  | 0.01 |  | 0 |  |  |  | 1 | 0 | 0 | 0 | 0 | 0 | 0 | 0 | 0 | 0 | 0 | 0 | 0 | 0 | 0 | 0 | 0 | 0 | 0 | 0 | 0 | 0 | 0 | 0 | 0 | 0 | 0.01 | 0 | 0 | 0 | 0 | [22 empty] | 6089121c2db14d001891301b_608911092db14d0018912c24.xml
17 | QN1803 | austenite stainless steel | annealing: 1120℃- 2 h, then aging |  |  |  | 3.06 |  |  | 0.4 |  | 1.76 | 0.035 |  |  | 0.24 |  | 0.071 | 6.4 | 0.001 | 18.23 | QN1803-aging-600℃-5min | annealing: 1120℃- 2 h, then aging |  | 600 | 5 | [12 empty] | etching |  | 1 | 30 | [7 empty] | 1 |  |  |  | Oxalic acid | 4 | 10 |  |  | 0 |  |  |  | 0 | [8 empty] | 10 | [47 empty] | 608a23a82db14d0018913667_608a23a82db14d0018913669.xml
17 | QN1803 | austenite stainless steel | annealing: 1120℃- 2 h, then aging |  |  |  | 3.06 |  |  | 0.4 |  | 1.76 | 0.035 |  |  | 0.24 |  | 0.071 | 6.4 | 0.001 | 18.23 | QN1803-aging-600℃-10min | annealing: 1120℃- 2 h, then aging |  | 1120 | 120 | 600 | 10 | [10 empty] | etching |  | 1 | 30 | [7 empty] | 1 |  |  |  | Oxalic acid | 4 | 10 |  |  | 0 |  |  |  | 0 | [8 empty] | 10 | [47 empty] | 608a448c2db14d001891929c_608a448c2db14d001891929e.xml
17 | QN1803 | austenite stainless steel | annealing: 1120℃- 2 h, then aging |  |  |  | 3.06 |  |  | 0.4 |  | 1.76 | 0.035 |  |  | 0.24 |  | 0.071 | 6.4 | 0.001 | 18.23 | QN1803-aging-600℃-30min | annealing: 1120℃- 2 h, then aging |  | 1120 | 120 | 600 | 30 | [10 empty] | etching |  | 1 | 30 | [7 empty] | 1 |  |  |  | Oxalic acid | 4 | 10 |  |  | 0 |  |  |  | 0 | [8 empty] | 10 | [47 empty] | 608a44e02db14d00189194cf_608a44e02db14d00189194d1.xml
17 | QN1803 | austenite stainless steel | annealing: 1120℃- 2 h, then aging |  |  |  | 3.06 |  |  | 0.4 |  | 1.76 | 0.035 |  |  | 0.24 |  | 0.071 | 6.4 | 0.001 | 18.23 | QN1803-aging-600℃-60min | annealing: 1120℃- 2 h, then aging |  | 1120 | 120 | 600 | 60 | [10 empty] | etching |  | 1 | 30 | [7 empty] | 1 |  |  |  | Oxalic acid | 4 | 10 |  |  | 0 |  |  |  | 0 | [8 empty] | 10 | [47 empty] | 608a451b2db14d0018919702_608a451b2db14d0018919704.xml
17 | QN1803 | austenite stainless steel | annealing: 1120℃- 2 h, then aging |  |  |  | 3.06 |  |  | 0.4 |  | 1.76 | 0.035 |  |  | 0.24 |  | 0.071 | 6.4 | 0.001 | 18.23 | QN1803-aging-600℃-120min | annealing: 1120℃- 2 h, then aging |  | 1120 | 120 | 600 | 120 | [10 empty] | etching |  | 1 | 30 | [7 empty] | 1 |  |  |  | Oxalic acid | 4 | 10 |  |  | 0 |  |  |  | 0 | [8 empty] | 10 | [47 empty] | 608a45732db14d0018919935_608a45732db14d0018919937.xml
17 | QN1803 | austenite stainless steel | annealing: 1120℃- 2 h, then aging |  |  |  | 3.06 |  |  | 0.4 |  | 1.76 | 0.035 |  |  | 0.24 |  | 0.071 | 6.4 | 0.001 | 18.23 | QN1803-aging-600℃-300min | annealing: 1120℃- 2 h, then aging |  | 1120 | 120 | 600 | 300 | [10 empty] | etching |  | 1 | 30 | [7 empty] | 1 |  |  |  | Oxalic acid | 4 | 10 |  |  | 0 |  |  |  | 0 | [8 empty] | 10 | [47 empty] | 608a45ab2db14d0018919b68_608a45ab2db14d0018919b6a.xml
17 | QN1803 | austenite stainless steel | annealing: 1120℃- 2 h, then aging |  |  |  | 3.06 |  |  | 0.4 |  | 1.76 | 0.035 |  |  | 0.24 |  | 0.071 | 6.4 | 0.001 | 18.23 | QN1803-aging-650℃-5min | annealing: 1120℃- 2 h, then aging |  | 1120 | 120 | 650 | 5 | [10 empty] | etching |  | 1 | 30 | [7 empty] | 1 |  |  |  | Oxalic acid | 4 | 10 |  |  | 0 |  |  |  | 0 | [8 empty] | 10 | [47 empty] | 608a45dc2db14d0018919d9b_608a45dc2db14d0018919d9d.xml
17 | QN1803 | austenite stainless steel | annealing: 1120℃- 2 h, then aging |  |  |  | 3.06 |  |  | 0.4 |  | 1.76 | 0.035 |  |  | 0.24 |  | 0.071 | 6.4 | 0.001 | 18.23 | QN1803-aging-650℃-10min | annealing: 1120℃- 2 h, then aging |  | 1120 | 120 | 650 | 10 | [10 empty] | etching |  | 1 | 30 | [7 empty] | 1 |  |  |  | Oxalic acid | 4 | 10 |  |  | 0 |  |  |  | 0 | [8 empty] | 10 | [47 empty] | 608a460b2db14d0018919fce_608a460b2db14d0018919fd0.xml
17 | QN1803 | austenite stainless steel | annealing: 1120℃- 2 h, then aging |  |  |  | 3.06 |  |  | 0.4 |  | 1.76 | 0.035 |  |  | 0.24 |  | 0.071 | 6.4 | 0.001 | 18.23 | QN1803-aging-900℃-300min | annealing: 1120℃- 2 h, then aging |  | 1120 | 120 | 900 | 300 | [10 empty] | etching |  | 1 | 30 | [7 empty] | 1 |  |  |  | Oxalic acid | 4 | 10 |  |  | 0 |  |  |  | 0 | [8 empty] | 10 | [47 empty] | 608a46432db14d001891a201_608a46432db14d001891a203.xml
17 | QN1803 | austenite stainless steel | annealing: 1120℃- 2 h, then aging |  |  |  | 3.06 |  |  | 0.4 |  | 1.76 | 0.035 |  |  | 0.24 |  | 0.071 | 6.4 | 0.001 | 18.23 | QN1803-aging-900℃-120min | annealing: 1120℃- 2 h, then aging |  | 1120 | 120 | 900 | 120 | [10 empty] | etching |  | 1 | 30 | [7 empty] | 1 |  |  |  | Oxalic acid | 4 | 10 |  |  | 0 |  |  |  | 0 | [8 empty] | 10 | [47 empty] | 608a46732db14d001891a434_608a46732db14d001891a436.xml
17 | QN1803 | austenite stainless steel | annealing: 1120℃- 2 h, then aging |  |  |  | 3.06 |  |  | 0.4 |  | 1.76 | 0.035 |  |  | 0.24 |  | 0.071 | 6.4 | 0.001 | 18.23 | QN1803-aging-900℃-60min | annealing: 1120℃- 2 h, then aging |  | 1120 | 120 | 900 | 60 | [10 empty] | etching |  | 1 | 30 | [7 empty] | 1 |  |  |  | Oxalic acid | 4 | 10 |  |  | 0 |  |  |  | 0 | [8 empty] | 10 | [47 empty] | 608a469b2db14d001891a667_608a469b2db14d001891a669.xml
17 | QN1803 | austenite stainless steel | annealing: 1120℃- 2 h, then aging |  |  |  | 3.06 |  |  | 0.4 |  | 1.76 | 0.035 |  |  | 0.24 |  | 0.071 | 6.4 | 0.001 | 18.23 | QN1803-aging-900℃-30min | annealing: 1120℃- 2 h, then aging |  | 1120 | 120 | 900 | 30 | [10 empty] | etching |  | 1 | 30 | [7 empty] | 1 |  |  |  | Oxalic acid | 4 | 10 |  |  | 0 |  |  |  | 0 | [8 empty] | 10 | [47 empty] | 608a46bd2db14d001891a89b_608a46bd2db14d001891a89d.xml
17 | QN1803 | austenite stainless steel | annealing: 1120℃- 2 h, then aging |  |  |  | 3.06 |  |  | 0.4 |  | 1.76 | 0.035 |  |  | 0.24 |  | 0.071 | 6.4 | 0.001 | 18.23 | QN1803-aging-900℃-10min | annealing: 1120℃- 2 h, then aging |  | 1120 | 120 | 900 | 10 | [10 empty] | etching |  | 1 | 30 | [7 empty] | 1 |  |  |  | Oxalic acid | 4 | 10 |  |  | 0 |  |  |  | 0 | [8 empty] | 10 | [47 empty] | 608a46f52db14d001891aace_608a46f52db14d001891aad0.xml
17 | QN1803 | austenite stainless steel | annealing: 1120℃- 2 h, then aging |  |  |  | 3.06 |  |  | 0.4 |  | 1.76 | 0.035 |  |  | 0.24 |  | 0.071 | 6.4 | 0.001 | 18.23 | QN1803-aging-900℃-5min | annealing: 1120℃- 2 h, then aging |  | 1120 | 120 | 900 | 5 | [10 empty] | etching |  | 1 | 30 | [7 empty] | 1 |  |  |  | Oxalic acid | 4 | 10 |  |  | 0 |  |  |  | 0 | [8 empty] | 10 | [47 empty] | 608a476b2db14d001891ad01_608a476b2db14d001891ad03.xml
17 | QN1803 | austenite stainless steel | annealing: 1120℃- 2 h, then aging |  |  |  | 3.06 |  |  | 0.4 |  | 1.76 | 0.035 |  |  | 0.24 |  | 0.071 | 6.4 | 0.001 | 18.23 | QN1803-aging-850℃-300min | annealing: 1120℃- 2 h, then aging |  | 1120 | 120 | 850 | 300 | [10 empty] | etching |  | 1 | 30 | [7 empty] | 1 |  |  |  | Oxalic acid | 4 | 10 |  |  | 0 |  |  |  | 0 | [8 empty] | 10 | [47 empty] | 608a479b2db14d001891af34_608a479b2db14d001891af36.xml
17 | QN1803 | austenite stainless steel | annealing: 1120℃- 2 h, then aging |  |  |  | 3.06 |  |  | 0.4 |  | 1.76 | 0.035 |  |  | 0.24 |  | 0.071 | 6.4 | 0.001 | 18.23 | QN1803-aging-650℃-30min | annealing: 1120℃- 2 h, then aging |  | 1120 | 120 | 650 | 30 | [10 empty] | etching |  | 1 | 30 | [7 empty] | 1 |  |  |  | Oxalic acid | 4 | 10 |  |  | 0 |  |  |  | 0 | [8 empty] | 10 | [47 empty] | 608a480c2db14d001891b4c9_608a480c2db14d001891b4cb.xml
17 | QN1803 | austenite stainless steel | annealing: 1120℃- 2 h, then aging |  |  |  | 3.06 |  |  | 0.4 |  | 1.76 | 0.035 |  |  | 0.24 |  | 0.071 | 6.4 | 0.001 | 18.23 | QN1803-aging-650℃-60min | annealing: 1120℃- 2 h, then aging |  | 1120 | 120 | 650 | 60 | [10 empty] | etching |  | 1 | 30 | [7 empty] | 1 |  |  |  | Oxalic acid | 4 | 10 |  |  | 0 |  |  |  | 0 | [8 empty] | 10 | [47 empty] | 608a48362db14d001891b6fc_608a48362db14d001891b6fe.xml
17 | QN1803 | austenite stainless steel | annealing: 1120℃- 2 h, then aging |  |  |  | 3.06 |  |  | 0.4 |  | 1.76 | 0.035 |  |  | 0.24 |  | 0.071 | 6.4 | 0.001 | 18.23 | QN1803-aging-650℃-120min | annealing: 1120℃- 2 h, then aging |  | 1120 | 120 | 650 | 120 | [10 empty] | etching |  | 1 | 30 | [7 empty] | 1 |  |  |  | Oxalic acid | 4 | 10 |  |  | 0 |  |  |  | 0 | [8 empty] | 10 | [47 empty] | 608a486a2db14d001891b92f_608a486a2db14d001891b931.xml
17 | QN1803 | austenite stainless steel | annealing: 1120℃- 2 h, then aging |  |  |  | 3.06 |  |  | 0.4 |  | 1.76 | 0.035 |  |  | 0.24 |  | 0.071 | 6.4 | 0.001 | 18.23 | QN1803-aging-650℃-300min | annealing: 1120℃- 2 h, then aging |  | 1120 | 120 | 650 | 300 | [10 empty] | etching |  | 1 | 30 | [7 empty] | 1 |  |  |  | Oxalic acid | 4 | 10 |  |  | 0 |  |  |  | 0 | [8 empty] | 10 | [47 empty] | 608a489e2db14d001891bb62_608a489e2db14d001891bb64.xml
17 | QN1803 | austenite stainless steel | annealing: 1120℃- 2 h, then aging |  |  |  | 3.06 |  |  | 0.4 |  | 1.76 | 0.035 |  |  | 0.24 |  | 0.071 | 6.4 | 0.001 | 18.23 | QN1803-aging-700℃-5min | annealing: 1120℃- 2 h, then aging |  | 1120 | 120 | 700 | 5 | [10 empty] | etching |  | 1 | 30 | [7 empty] | 1 |  |  |  | Oxalic acid | 4 | 10 |  |  | 0 |  |  |  | 0 | [8 empty] | 10 | [47 empty] | 608a48cf2db14d001891bd95_608a48cf2db14d001891bd97.xml
17 | QN1803 | austenite stainless steel | annealing: 1120℃- 2 h, then aging |  |  |  | 3.06 |  |  | 0.4 |  | 1.76 | 0.035 |  |  | 0.24 |  | 0.071 | 6.4 | 0.001 | 18.23 | QN1803-aging-700℃-10min | annealing: 1120℃- 2 h, then aging |  | 1120 | 120 | 700 | 10 | [10 empty] | etching |  | 1 | 30 | [7 empty] | 1 |  |  |  | Oxalic acid | 4 | 10 |  |  | 0 |  |  |  | 0 | [8 empty] | 10 | [47 empty] | 608a48f62db14d001891bfc8_608a48f62db14d001891bfca.xml
17 | QN1803 | austenite stainless steel | annealing: 1120℃- 2 h, then aging |  |  |  | 3.06 |  |  | 0.4 |  | 1.76 | 0.035 |  |  | 0.24 |  | 0.071 | 6.4 | 0.001 | 18.23 | QN1803-aging-700℃-30min | annealing: 1120℃- 2 h, then aging |  | 1120 | 120 | 700 | 30 | [10 empty] | etching |  | 1 | 30 | [7 empty] | 1 |  |  |  | Oxalic acid | 4 | 10 |  |  | 0 |  |  |  | 0 | [8 empty] | 10 | [47 empty] | 608a49362db14d001891c1fb_608a49362db14d001891c1fd.xml
17 | QN1803 | austenite stainless steel | annealing: 1120℃- 2 h, then aging |  |  |  | 3.06 |  |  | 0.4 |  | 1.76 | 0.035 |  |  | 0.24 |  | 0.071 | 6.4 | 0.001 | 18.23 | QN1803-aging-700℃-60min | annealing: 1120℃- 2 h, then aging |  | 1120 | 120 | 700 | 60 | [10 empty] | etching |  | 1 | 30 | [7 empty] | 1 |  |  |  | Oxalic acid | 4 | 10 |  |  | 0 |  |  |  | 0 | [8 empty] | 10 | [47 empty] | 608a49602db14d001891c42e_608a49602db14d001891c430.xml
17 | QN1803 | austenite stainless steel | annealing: 1120℃- 2 h, then aging |  |  |  | 3.06 |  |  | 0.4 |  | 1.76 | 0.035 |  |  | 0.24 |  | 0.071 | 6.4 | 0.001 | 18.23 | QN1803-aging-700℃-120min | annealing: 1120℃- 2 h, then aging |  | 1120 | 120 | 700 | 120 | [10 empty] | etching |  | 1 | 30 | [7 empty] | 1 |  |  |  | Oxalic acid | 4 | 10 |  |  | 0 |  |  |  | 0 | [8 empty] | 10 | [47 empty] | 608a498d2db14d001891c661_608a498d2db14d001891c663.xml
17 | QN1803 | austenite stainless steel | annealing: 1120℃- 2 h, then aging |  |  |  | 3.06 |  |  | 0.4 |  | 1.76 | 0.035 |  |  | 0.24 |  | 0.071 | 6.4 | 0.001 | 18.23 | QN1803-aging-700℃-300min | annealing: 1120℃- 2 h, then aging |  | 1120 | 120 | 700 | 300 | [10 empty] | etching |  | 1 | 30 | [7 empty] | 1 |  |  |  | Oxalic acid | 4 | 10 |  |  | 0 |  |  |  | 0 | [8 empty] | 10 | [47 empty] | 608a49b82db14d001891c894_608a49b82db14d001891c896.xml
17 | QN1803 | austenite stainless steel | annealing: 1120℃- 2 h, then aging |  |  |  | 3.06 |  |  | 0.4 |  | 1.76 | 0.035 |  |  | 0.24 |  | 0.071 | 6.4 | 0.001 | 18.23 | QN1803-aging-750℃-5min | annealing: 1120℃- 2 h, then aging |  | 1120 | 120 | 750 | 5 | [10 empty] | etching |  | 1 | 30 | [7 empty] | 1 |  |  |  | Oxalic acid | 4 | 10 |  |  | 0 |  |  |  | 0 | [8 empty] | 10 | [47 empty] | 608a49e12db14d001891cac7_608a49e12db14d001891cac9.xml
17 | QN1803 | austenite stainless steel | annealing: 1120℃- 2 h, then aging |  |  |  | 3.06 |  |  | 0.4 |  | 1.76 | 0.035 |  |  | 0.24 |  | 0.071 | 6.4 | 0.001 | 18.23 | QN1803-aging-750℃-10min | annealing: 1120℃- 2 h, then aging |  | 1120 | 120 | 750 | 10 | [10 empty] | etching |  | 1 | 30 | [7 empty] | 1 |  |  |  | Oxalic acid | 4 | 10 |  |  | 0 |  |  |  | 0 | [8 empty] | 10 | [47 empty] | 608a4a082db14d001891ccfa_608a4a082db14d001891ccfc.xml
17 | QN1803 | austenite stainless steel | annealing: 1120℃- 2 h, then aging |  |  |  | 3.06 |  |  | 0.4 |  | 1.76 | 0.035 |  |  | 0.24 |  | 0.071 | 6.4 | 0.001 | 18.23 | QN1803-aging-750℃-30min | annealing: 1120℃- 2 h, then aging |  | 1120 | 120 | 750 | 30 | [10 empty] | etching |  | 1 | 30 | [7 empty] | 1 |  |  |  | Oxalic acid | 4 | 10 |  |  | 0 |  |  |  | 0 | [8 empty] | 10 | [47 empty] | 608a4a352db14d001891cf2d_608a4a352db14d001891cf2f.xml
17 | QN1803 | austenite stainless steel | annealing: 1120℃- 2 h, then aging |  |  |  | 3.06 |  |  | 0.4 |  | 1.76 | 0.035 |  |  | 0.24 |  | 0.071 | 6.4 | 0.001 | 18.23 | QN1803-aging-750℃-60min | annealing: 1120℃- 2 h, then aging |  | 1120 | 120 | 750 | 60 | [10 empty] | etching |  | 1 | 30 | [7 empty] | 1 |  |  |  | Oxalic acid | 4 | 10 |  |  | 0 |  |  |  | 0 | [8 empty] | 10 | [47 empty] | 608a4a5e2db14d001891d160_608a4a5e2db14d001891d162.xml
17 | QN1803 | austenite stainless steel | annealing: 1120℃- 2 h, then aging |  |  |  | 3.06 |  |  | 0.4 |  | 1.76 | 0.035 |  |  | 0.24 |  | 0.071 | 6.4 | 0.001 | 18.23 | QN1803-aging-750℃-120min | annealing: 1120℃- 2 h, then aging |  | 1120 | 120 | 750 | 120 | [10 empty] | etching |  | 1 | 30 | [7 empty] | 1 |  |  |  | Oxalic acid | 4 | 10 |  |  | 0 |  |  |  | 0 | [8 empty] | 10 | [47 empty] | 608a4a952db14d001891d393_608a4a952db14d001891d395.xml
17 | QN1803 | austenite stainless steel | annealing: 1120℃- 2 h, then aging |  |  |  | 3.06 |  |  | 0.4 |  | 1.76 | 0.035 |  |  | 0.24 |  | 0.071 | 6.4 | 0.001 | 18.23 | QN1803-aging-750℃-300min | annealing: 1120℃- 2 h, then aging |  | 1120 | 120 | 750 | 300 | [10 empty] | etching |  | 1 | 30 | [7 empty] | 1 |  |  |  | Oxalic acid | 4 | 10 |  |  | 0 |  |  |  | 0 | [8 empty] | 10 | [47 empty] | 608a4ade2db14d001891d5c6_608a4ade2db14d001891d5c8.xml
17 | QN1803 | austenite stainless steel | annealing: 1120℃- 2 h, then aging |  |  |  | 3.06 |  |  | 0.4 |  | 1.76 | 0.035 |  |  | 0.24 |  | 0.071 | 6.4 | 0.001 | 18.23 | QN1803-aging-800℃-5min | annealing: 1120℃- 2 h, then aging |  | 1120 | 120 | 800 | 5 | [10 empty] | etching |  | 1 | 30 | [7 empty] | 1 |  |  |  | Oxalic acid | 4 | 10 |  |  | 0 |  |  |  | 0 | [8 empty] | 10 | [47 empty] | 608a4b082db14d001891d7f9_608a4b082db14d001891d7fb.xml
17 | QN1803 | austenite stainless steel | annealing: 1120℃- 2 h, then aging |  |  |  | 3.06 |  |  | 0.4 |  | 1.76 | 0.035 |  |  | 0.24 |  | 0.071 | 6.4 | 0.001 | 18.23 | QN1803-aging-800℃-10min | annealing: 1120℃- 2 h, then aging |  | 1120 | 120 | 800 | 10 | [10 empty] | etching |  | 1 | 30 | [7 empty] | 1 |  |  |  | Oxalic acid | 4 | 10 |  |  | 0 |  |  |  | 0 | [8 empty] | 10 | [47 empty] | 608a4b372db14d001891da2c_608a4b372db14d001891da2e.xml
17 | QN1803 | austenite stainless steel | annealing: 1120℃- 2 h, then aging |  |  |  | 3.06 |  |  | 0.4 |  | 1.76 | 0.035 |  |  | 0.24 |  | 0.071 | 6.4 | 0.001 | 18.23 | QN1803-aging-800℃-30min | annealing: 1120℃- 2 h, then aging |  | 1120 | 120 | 800 | 30 | [10 empty] | etching |  | 1 | 30 | [7 empty] | 1 |  |  |  | Oxalic acid | 4 | 10 |  |  | 0 |  |  |  | 0 | [8 empty] | 10 | [47 empty] | 608a4b6b2db14d001891dc5f_608a4b6b2db14d001891dc61.xml
17 | QN1803 | austenite stainless steel | annealing: 1120℃- 2 h, then aging |  |  |  | 3.06 |  |  | 0.4 |  | 1.76 | 0.035 |  |  | 0.24 |  | 0.071 | 6.4 | 0.001 | 18.23 | QN1803-aging-800℃-60min | annealing: 1120℃- 2 h, then aging |  | 1120 | 120 | 800 | 60 | [10 empty] | etching |  | 1 | 30 | [7 empty] | 1 |  |  |  | Oxalic acid | 4 | 10 |  |  | 0 |  |  |  | 0 | [8 empty] | 10 | [47 empty] | 608a4b952db14d001891de92_608a4b952db14d001891de94.xml
17 | QN1803 | austenite stainless steel | annealing: 1120℃- 2 h, then aging |  |  |  | 3.06 |  |  | 0.4 |  | 1.76 | 0.035 |  |  | 0.24 |  | 0.071 | 6.4 | 0.001 | 18.23 | QN1803-aging-800℃-120min | annealing: 1120℃- 2 h, then aging |  | 1120 | 120 | 800 | 120 | [10 empty] | etching |  | 1 | 30 | [7 empty] | 1 |  |  |  | Oxalic acid | 4 | 10 |  |  | 0 |  |  |  | 0 | [8 empty] | 10 | [47 empty] | 608a4bbf2db14d001891e0c5_608a4bbf2db14d001891e0c7.xml
17 | QN1803 | austenite stainless steel | annealing: 1120℃- 2 h, then aging |  |  |  | 3.06 |  |  | 0.4 |  | 1.76 | 0.035 |  |  | 0.24 |  | 0.071 | 6.4 | 0.001 | 18.23 | QN1803-aging-800℃-300min | annealing: 1120℃- 2 h, then aging |  | 1120 | 120 | 800 | 300 | [10 empty] | etching |  | 1 | 30 | [7 empty] | 1 |  |  |  | Oxalic acid | 4 | 10 |  |  | 0 |  |  |  | 0 | [8 empty] | 10 | [47 empty] | 608a4bf12db14d001891e2f8_608a4bf12db14d001891e2fa.xml
17 | QN1803 | austenite stainless steel | annealing: 1120℃- 2 h, then aging |  |  |  | 3.06 |  |  | 0.4 |  | 1.76 | 0.035 |  |  | 0.24 |  | 0.071 | 6.4 | 0.001 | 18.23 | QN1803-aging-850℃-5min | annealing: 1120℃- 2 h, then aging |  | 1120 | 120 | 850 | 5 | [10 empty] | etching |  | 1 | 30 | [7 empty] | 1 |  |  |  | Oxalic acid | 4 | 10 |  |  | 0 |  |  |  | 0 | [8 empty] | 10 | [47 empty] | 608a4c1b2db14d001891e52b_608a4c1b2db14d001891e52d.xml
17 | QN1803 | austenite stainless steel | annealing: 1120℃- 2 h, then aging |  |  |  | 3.06 |  |  | 0.4 |  | 1.76 | 0.035 |  |  | 0.24 |  | 0.071 | 6.4 | 0.001 | 18.23 | QN1803-aging-850℃-10min | annealing: 1120℃- 2 h, then aging |  | 1120 | 120 | 850 | 10 | [10 empty] | etching |  | 1 | 30 | [7 empty] | 1 |  |  |  | Oxalic acid | 4 | 10 |  |  | 0 |  |  |  | 0 | [8 empty] | 10 | [47 empty] | 608a4c482db14d001891e75e_608a4c482db14d001891e760.xml
17 | QN1803 | austenite stainless steel | annealing: 1120℃- 2 h, then aging |  |  |  | 3.06 |  |  | 0.4 |  | 1.76 | 0.035 |  |  | 0.24 |  | 0.071 | 6.4 | 0.001 | 18.23 | QN1803-aging-850℃-30min | annealing: 1120℃- 2 h, then aging |  | 1120 | 120 | 850 | 30 | [10 empty] | etching |  | 1 | 30 | [7 empty] | 1 |  |  |  | Oxalic acid | 4 | 10 |  |  | 0 |  |  |  | 0 | [8 empty] | 10 | [47 empty] | 608a4c762db14d001891e991_608a4c762db14d001891e993.xml
17 | QN1803 | austenite stainless steel | annealing: 1120℃- 2 h, then aging |  |  |  | 3.06 |  |  | 0.4 |  | 1.76 | 0.035 |  |  | 0.24 |  | 0.071 | 6.4 | 0.001 | 18.23 | QN1803-aging-850℃-60min | annealing: 1120℃- 2 h, then aging |  | 1120 | 120 | 850 | 60 | [10 empty] | etching |  | 1 | 30 | [7 empty] | 1 |  |  |  | Oxalic acid | 4 | 10 |  |  | 0 |  |  |  | 0 | [8 empty] | 10 | [47 empty] | 608a4ca22db14d001891ebc4_608a4ca22db14d001891ebc6.xml
17 | QN1803 | austenite stainless steel | annealing: 1120℃- 2 h, then aging |  |  |  | 3.06 |  |  | 0.4 |  | 1.76 | 0.035 |  |  | 0.24 |  | 0.071 | 6.4 | 0.001 | 18.23 | QN1803-aging-850℃-120min | annealing: 1120℃- 2 h, then aging |  | 1120 | 120 | 850 | 120 | [10 empty] | etching |  | 1 | 30 | [7 empty] | 1 |  |  |  | Oxalic acid | 4 | 10 |  |  | 0 |  |  |  | 0 | [8 empty] | 10 | [47 empty] | 608a4d0f2db14d001891ed7c_608a4d0f2db14d001891ed7e.xml
17 | QN1803 | austenite stainless steel | annealing: 1120℃- 2 h, then aging |  |  |  | 3.06 |  |  | 0.4 |  | 1.76 | 0.035 |  |  | 0.24 |  | 0.071 | 6.4 | 0.001 | 18.23 | QN1803-aging-600℃-5min | annealing: 1120℃- 2 h, then aging |  | 1120 | 120 | 600 | 5 | [10 empty] | DLEPR |  | 1 | 30 | 0.001667 | [7 empty] | 0.05609 | 4.798e-05 | 0.08 | Sulfuric acid | 2 |  | 0.5 | Potassium thiocyanate | 13 |  | 0.02 |  | 0 | [5 empty] | 0.5 | [21 empty] | 0.02 | [28 empty] | 608a50822db14d001891f185_608a50822db14d001891f187.xml
17 | QN1803 | austenite stainless steel | annealing: 1120℃- 2 h, then aging |  |  |  | 3.06 |  |  | 0.4 |  | 1.76 | 0.035 |  |  | 0.24 |  | 0.071 | 6.4 | 0.001 | 18.23 | QN1803-aging-600℃-10min | annealing: 1120℃- 2 h, then aging |  | 1120 | 120 | 600 | 10 | [10 empty] | DLEPR |  | 1 | 30 | 0.001667 | [7 empty] | 0.05112 | 4.139e-05 | 0.08 | Sulfuric acid | 2 |  | 0.5 | Potassium thiocyanate | 13 |  | 0.02 |  | 0 | [5 empty] | 0.5 | [21 empty] | 0.02 | [28 empty] | 608a535c2db14d001891f663_608a535c2db14d001891f665.xml
17 | QN1803 | austenite stainless steel | annealing: 1120℃- 2 h, then aging |  |  |  | 3.06 |  |  | 0.4 |  | 1.76 | 0.035 |  |  | 0.24 |  | 0.071 | 6.4 | 0.001 | 18.23 | QN1803-aging-600℃-30min | annealing: 1120℃- 2 h, then aging |  | 1120 | 120 | 600 | 30 | [10 empty] | DLEPR |  | 1 | 30 | 0.001667 | [7 empty] | 0.0567 | 8.62e-05 | 0.15 | Sulfuric acid | 2 |  | 0.5 | Potassium thiocyanate | 13 |  | 0.02 |  | 0 | [5 empty] | 0.5 | [21 empty] | 0.02 | [28 empty] | 608a53d92db14d001891f85a_608a53d92db14d001891f85c.xml
17 | QN1803 | austenite stainless steel | annealing: 1120℃- 2 h, then aging |  |  |  | 3.06 |  |  | 0.4 |  | 1.76 | 0.035 |  |  | 0.24 |  | 0.071 | 6.4 | 0.001 | 18.23 | QN1803-aging-600℃-60min | annealing: 1120℃- 2 h, then aging |  | 1120 | 120 | 600 | 60 | [10 empty] | DLEPR |  | 1 | 30 | 0.001667 | [7 empty] | 0.05115 | 0.0001445 | 0.28 | Sulfuric acid | 2 |  | 0.5 | Potassium thiocyanate | 13 |  | 0.02 |  | 0 | [5 empty] | 0.5 | [21 empty] | 0.02 | [28 empty] | 608a547d2db14d001891fa51_608a547d2db14d001891fa53.xml
17 | QN1803 | austenite stainless steel | annealing: 1120℃- 2 h, then aging |  |  |  | 3.06 |  |  | 0.4 |  | 1.76 | 0.035 |  |  | 0.24 |  | 0.071 | 6.4 | 0.001 | 18.23 | QN1803-aging-600℃-120min | annealing: 1120℃- 2 h, then aging |  | 1120 | 120 | 600 | 120 | [10 empty] | DLEPR |  | 1 | 30 | 0.001667 | [7 empty] | 0.051 | 0.0002931 | 0.57 | Sulfuric acid | 2 |  | 0.5 | Potassium thiocyanate | 13 |  | 0.02 |  | 0 | [5 empty] | 0.5 | [21 empty] | 0.02 | [28 empty] | 608a56d72db14d001891fc48_608a56d72db14d001891fc4a.xml
17 | QN1803 | austenite stainless steel | annealing: 1120℃- 2 h, then aging |  |  |  | 3.06 |  |  | 0.4 |  | 1.76 | 0.035 |  |  | 0.24 |  | 0.071 | 6.4 | 0.001 | 18.23 | QN1803-aging-600℃-300min | annealing: 1120℃- 2 h, then aging |  | 1120 | 120 | 600 | 300 | [10 empty] | DLEPR |  | 1 | 30 | 0.001667 | [7 empty] | 0.04926 | 0.0007729 | 1.6 | Sulfuric acid | 2 |  | 0.5 | Potassium thiocyanate | 13 |  | 0.02 |  | 0 | [5 empty] | 0.5 | [21 empty] | 0.02 | [28 empty] | 608a572d2db14d001891fe3f_608a572d2db14d001891fe41.xml
17 | QN1803 | austenite stainless steel | annealing: 1120℃- 2 h, then aging |  |  |  | 3.06 |  |  | 0.4 |  | 1.76 | 0.035 |  |  | 0.24 |  | 0.071 | 6.4 | 0.001 | 18.23 | QN1803-aging-650℃-5min | annealing: 1120℃- 2 h, then aging |  | 1120 | 120 | 650 | 5 | [10 empty] | DLEPR |  | 1 | 30 | 0.001667 | [7 empty] | 0.05435 | 4.435e-05 | 0.03 | Sulfuric acid | 2 |  | 0.5 | Potassium thiocyanate | 13 |  | 0.02 |  | 0 | [5 empty] | 0.5 | [21 empty] | 0.02 | [28 empty] | 608a58712db14d0018920036_608a58712db14d0018920038.xml
17 | QN1803 | austenite stainless steel | annealing: 1120℃- 2 h, then aging |  |  |  | 3.06 |  |  | 0.4 |  | 1.76 | 0.035 |  |  | 0.24 |  | 0.071 | 6.4 | 0.001 | 18.23 | QN1803-aging-650℃-10min | annealing: 1120℃- 2 h, then aging |  | 1120 | 120 | 650 | 10 | [10 empty] | DLEPR |  | 1 | 30 | 0.001667 | [7 empty] | 0.04883 | 0.000136 | 0.28 | Sulfuric acid | 2 |  | 0.5 | Potassium thiocyanate | 13 |  | 0.02 |  | 0 | [5 empty] | 0.5 | [21 empty] | 0.02 | [28 empty] | 608a58f92db14d001892022d_608a58f92db14d001892022f.xml
17 | QN1803 | austenite stainless steel | annealing: 1120℃- 2 h, then aging |  |  |  | 3.06 |  |  | 0.4 |  | 1.76 | 0.035 |  |  | 0.24 |  | 0.071 | 6.4 | 0.001 | 18.23 | QN1803-aging-650℃-30min | annealing: 1120℃- 2 h, then aging |  | 1120 | 120 | 650 | 30 | [10 empty] | DLEPR |  | 1 | 30 | 0.001667 | [7 empty] | 0.05072 | 0.000618 | 1.22 | Sulfuric acid | 2 |  | 0.5 | Potassium thiocyanate | 13 |  | 0.02 |  | 0 | [5 empty] | 0.5 | [21 empty] | 0.02 | [28 empty] | 608a599b2db14d0018920424_608a599b2db14d0018920426.xml
17 | QN1803 | austenite stainless steel | annealing: 1120℃- 2 h, then aging |  |  |  | 3.06 |  |  | 0.4 |  | 1.76 | 0.035 |  |  | 0.24 |  | 0.071 | 6.4 | 0.001 | 18.23 | QN1803-aging-650℃-60min | annealing: 1120℃- 2 h, then aging |  | 1120 | 120 | 600 | 60 | [10 empty] | DLEPR |  | 1 | 30 | 0.001667 | [7 empty] | 0.05124 | 0.001705 | 2.1 | Sulfuric acid | 2 |  | 0.5 | Potassium thiocyanate | 13 |  | 0.02 |  | 0 | [5 empty] | 0.5 | [21 empty] | 0.02 | [28 empty] | 608a59f52db14d001892061b_608a59f52db14d001892061d.xml
17 | QN1803 | austenite stainless steel | annealing: 1120℃- 2 h, then aging |  |  |  | 3.06 |  |  | 0.4 |  | 1.76 | 0.035 |  |  | 0.24 |  | 0.071 | 6.4 | 0.001 | 18.23 | QN1803-aging-650℃-120min | annealing: 1120℃- 2 h, then aging |  | 1120 | 120 | 650 | 120 | [10 empty] | DLEPR |  | 1 | 30 | 0.001667 | [7 empty] | 0.04847 | 0.002082 | 4.3 | Sulfuric acid | 2 |  | 0.5 | Potassium thiocyanate | 13 |  | 0.02 |  | 0 | [5 empty] | 0.5 | [21 empty] | 0.02 | [28 empty] | 608a5a542db14d0018920812_608a5a542db14d0018920814.xml
17 | QN1803 | austenite stainless steel | annealing: 1120℃- 2 h, then aging |  |  |  | 3.06 |  |  | 0.4 |  | 1.76 | 0.035 |  |  | 0.24 |  | 0.071 | 6.4 | 0.001 | 18.23 | QN1803-aging-650℃-300min | annealing: 1120℃- 2 h, then aging |  | 1120 | 120 | 650 | 300 | [10 empty] | DLEPR |  | 1 | 30 | 0.001667 | [7 empty] | 0.0488 | 0.004697 | 9.63 | Sulfuric acid | 2 |  | 0.5 | Potassium thiocyanate | 13 |  | 0.02 |  | 0 | [5 empty] | 0.5 | [21 empty] | 0.02 | [28 empty] | 608a5aa52db14d0018920a06_608a5aa52db14d0018920a08.xml
17 | QN1803 | austenite stainless steel | annealing: 1120℃- 2 h, then aging |  |  |  | 3.06 |  |  | 0.4 |  | 1.76 | 0.035 |  |  | 0.24 |  | 0.071 | 6.4 | 0.001 | 18.23 | QN1803-aging-700℃-5min | annealing: 1120℃- 2 h, then aging |  | 1120 | 120 | 700 | 5 | [10 empty] | DLEPR |  | 1 | 30 | 0.001667 | [7 empty] | 0.05197 | 0.0002065 | 0.4 | Sulfuric acid | 2 |  | 0.5 | Potassium thiocyanate | 13 |  | 0.02 |  | 0 | [5 empty] | 0.5 | [21 empty] | 0.02 | [28 empty] | 608a5bcf2db14d0018920bfd_608a5bcf2db14d0018920bff.xml
17 | QN1803 | austenite stainless steel | annealing: 1120℃- 2 h, then aging |  |  |  | 3.06 |  |  | 0.4 |  | 1.76 | 0.035 |  |  | 0.24 |  | 0.071 | 6.4 | 0.001 | 18.23 | QN1803-aging-700℃-10min | annealing: 1120℃- 2 h, then aging |  | 1120 | 120 | 700 | 10 | [10 empty] | DLEPR |  | 1 | 30 | 0.001667 | [7 empty] | 0.04724 | 0.0006384 | 0.08 | Sulfuric acid | 2 |  | 0.5 | Potassium thiocyanate | 13 |  | 0.02 |  | 0 | [5 empty] | 0.5 | [21 empty] | 0.02 | [28 empty] | 608a5c2f2db14d0018920df4_608a5c2f2db14d0018920df6.xml
17 | QN1803 | austenite stainless steel | annealing: 1120℃- 2 h, then aging |  |  |  | 3.06 |  |  | 0.4 |  | 1.76 | 0.035 |  |  | 0.24 |  | 0.071 | 6.4 | 0.001 | 18.23 | QN1803-aging-700℃-30min | annealing: 1120℃- 2 h, then aging |  | 1120 | 120 | 700 | 30 | [10 empty] | DLEPR |  | 1 | 30 | 0.001667 | [7 empty] | 0.04764 | 0.001619 | 3.4 | Sulfuric acid | 2 |  | 0.5 | Potassium thiocyanate | 13 |  | 0.02 |  | 0 | [5 empty] | 0.5 | [21 empty] | 0.02 | [28 empty] | 608a5cbb2db14d0018920feb_608a5cbb2db14d0018920fed.xml
17 | QN1803 | austenite stainless steel | annealing: 1120℃- 2 h, then aging |  |  |  | 3.06 |  |  | 0.4 |  | 1.76 | 0.035 |  |  | 0.24 |  | 0.071 | 6.4 | 0.001 | 18.23 | QN1803-aging-700℃-60min | annealing: 1120℃- 2 h, then aging |  | 1120 | 120 | 700 | 60 | [10 empty] | DLEPR |  | 1 | 30 | 0.001667 | [7 empty] | 0.04831 | 0.002047 | 4.24 | Sulfuric acid | 2 |  | 0.5 | Potassium thiocyanate | 13 |  | 0.02 |  | 0 | [5 empty] | 0.5 | [21 empty] | 0.02 | [28 empty] | 608a5d242db14d00189211e2_608a5d242db14d00189211e4.xml
17 | QN1803 | austenite stainless steel | annealing: 1120℃- 2 h, then aging |  |  |  | 3.06 |  |  | 0.4 |  | 1.76 | 0.035 |  |  | 0.24 |  | 0.071 | 6.4 | 0.001 | 18.23 | QN1803-aging-700℃-120min | annealing: 1120℃- 2 h, then aging |  | 1120 | 120 | 700 | 120 | [10 empty] | DLEPR |  | 1 | 30 | 0.001667 | [7 empty] | 0.05091 | 0.003593 | 7.06 | Sulfuric acid | 2 |  | 0.5 | Potassium thiocyanate | 13 |  | 0.02 |  | 0 | [5 empty] | 0.5 | [21 empty] | 0.02 | [28 empty] | 608a5dda2db14d00189213d9_608a5dda2db14d00189213db.xml
17 | QN1803 | austenite stainless steel | annealing: 1120℃- 2 h, then aging |  |  |  | 3.06 |  |  | 0.4 |  | 1.76 | 0.035 |  |  | 0.24 |  | 0.071 | 6.4 | 0.001 | 18.23 | QN1803-aging-700℃-300min | annealing: 1120℃- 2 h, then aging |  | 1120 | 120 | 700 | 300 | [10 empty] | DLEPR |  | 1 | 30 | 0.001667 | [7 empty] | 0.05075 | 0.003992 | 7.87 | Sulfuric acid | 2 |  | 0.5 | Potassium thiocyanate | 13 |  | 0.02 |  | 0 | [5 empty] | 0.5 | [21 empty] | 0.02 | [28 empty] | 608a5e302db14d00189215d0_608a5e302db14d00189215d2.xml
17 | QN1803 | austenite stainless steel | annealing: 1120℃- 2 h, then aging |  |  |  | 3.06 |  |  | 0.4 |  | 1.76 | 0.035 |  |  | 0.24 |  | 0.071 | 6.4 | 0.001 | 18.23 | QN1803-aging-750℃-5min | annealing: 1120℃- 2 h, then aging |  | 1120 | 120 | 750 | 5 | [10 empty] | DLEPR |  | 1 | 30 | 0.001667 | [7 empty] | 0.0488 | 0.0001709 | 0.35 | Sulfuric acid | 2 |  | 0.5 | Potassium thiocyanate | 13 |  | 0.02 |  | 0 | [5 empty] | 0.5 | [21 empty] | 0.02 | [28 empty] | 608a69342db14d00189217c7_608a69342db14d00189217c9.xml
17 | QN1803 | austenite stainless steel | annealing: 1120℃- 2 h, then aging |  |  |  | 3.06 |  |  | 0.4 |  | 1.76 | 0.035 |  |  | 0.24 |  | 0.071 | 6.4 | 0.001 | 18.23 | QN1803-aging-750℃-10min | annealing: 1120℃- 2 h, then aging |  | 1120 | 120 | 750 | 10 | [10 empty] | DLEPR |  | 1 | 30 | 0.001667 | [7 empty] | 0.04862 | 0.0003562 | 0.73 | Sulfuric acid | 2 |  | 0.5 | Potassium thiocyanate | 13 |  | 0.02 |  | 0 | [5 empty] | 0.5 | [21 empty] | 0.02 | [28 empty] | 608a69a12db14d00189219be_608a69a12db14d00189219c0.xml
17 | QN1803 | austenite stainless steel | annealing: 1120℃- 2 h, then aging |  |  |  | 3.06 |  |  | 0.4 |  | 1.76 | 0.035 |  |  | 0.24 |  | 0.071 | 6.4 | 0.001 | 18.23 | QN1803-aging-750℃-30min | annealing: 1120℃- 2 h, then aging |  | 1120 | 120 | 750 | 30 | [10 empty] | DLEPR |  | 1 | 30 | 0.001667 | [7 empty] | 0.04965 | 0.001264 | 2.55 | Sulfuric acid | 2 |  | 0.5 | Potassium thiocyanate | 13 |  | 0.02 |  | 0 | [5 empty] | 0.5 | [21 empty] | 0.02 | [28 empty] | 608a6a432db14d0018921bb5_608a6a432db14d0018921bb7.xml
17 | QN1803 | austenite stainless steel | annealing: 1120℃- 2 h, then aging |  |  |  | 3.06 |  |  | 0.4 |  | 1.76 | 0.035 |  |  | 0.24 |  | 0.071 | 6.4 | 0.001 | 18.23 | QN1803-aging-750℃-60min | annealing: 1120℃- 2 h, then aging |  | 1120 | 120 | 750 | 60 | [10 empty] | DLEPR |  | 1 | 30 | 0.001667 | [7 empty] | 0.05121 | 0.002151 | 4.2 | Sulfuric acid | 2 |  | 0.5 | Potassium thiocyanate | 13 |  | 0.02 |  | 0 | [5 empty] | 0.5 | [21 empty] | 0.02 | [28 empty] | 608a6ab52db14d0018921dac_608a6ab52db14d0018921dae.xml
17 | QN1803 | austenite stainless steel | annealing: 1120℃- 2 h, then aging |  |  |  | 3.06 |  |  | 0.4 |  | 1.76 | 0.035 |  |  | 0.24 |  | 0.071 | 6.4 | 0.001 | 18.23 | QN1803-aging-750℃-120min | annealing: 1120℃- 2 h, then aging |  | 1120 | 120 | 750 | 120 | [10 empty] | DLEPR |  | 1 | 30 | 0.001667 | [7 empty] | 0.04965 | 0.003645 | 7.34 | Sulfuric acid | 2 |  | 0.5 | Potassium thiocyanate | 13 |  | 0.02 |  | 0 | [5 empty] | 0.5 | [21 empty] | 0.02 | [28 empty] | 608a6b2c2db14d0018921fa3_608a6b2c2db14d0018921fa5.xml
17 | QN1803 | austenite stainless steel | annealing: 1120℃- 2 h, then aging |  |  |  | 3.06 |  |  | 0.4 |  | 1.76 | 0.035 |  |  | 0.24 |  | 0.071 | 6.4 | 0.001 | 18.23 | QN1803-aging-750℃-300min | annealing: 1120℃- 2 h, then aging |  | 1120 | 120 | 750 | 300 | [10 empty] | DLEPR |  | 1 | 30 | 0.001667 | [7 empty] | 0.04786 | 0.001934 | 4.04 | Sulfuric acid | 2 |  | 0.5 | Potassium thiocyanate | 13 |  | 0.02 |  | 0 | [5 empty] | 0.5 | [21 empty] | 0.02 | [28 empty] | 608a6b9d2db14d001892219a_608a6b9d2db14d001892219c.xml
17 | QN1803 | austenite stainless steel | annealing: 1120℃- 2 h, then aging |  |  |  | 3.06 |  |  | 0.4 |  | 1.76 | 0.035 |  |  | 0.24 |  | 0.071 | 6.4 | 0.001 | 18.23 | QN1803-aging-800℃-5min | annealing: 1120℃- 2 h, then aging |  | 1120 | 120 | 800 | 5 | [10 empty] | DLEPR |  | 1 | 30 | 0.001667 | [7 empty] | 0.04874 | 0.0001892 | 0.39 | Sulfuric acid | 2 |  | 0.5 | Potassium thiocyanate | 13 |  | 0.02 |  | 0 | [5 empty] | 0.5 | [21 empty] | 0.02 | [28 empty] | 608a71582db14d0018922391_608a71582db14d0018922393.xml
17 | QN1803 | austenite stainless steel | annealing: 1120℃- 2 h, then aging |  |  |  | 3.06 |  |  | 0.4 |  | 1.76 | 0.035 |  |  | 0.24 |  | 0.071 | 6.4 | 0.001 | 18.23 | QN1803-aging-800℃-10min | annealing: 1120℃- 2 h, then aging |  | 1120 | 120 | 800 | 10 | [10 empty] | DLEPR |  | 1 | 30 | 0.001667 | [7 empty] | 0.04956 | 0.000232 | 0.47 | Sulfuric acid | 2 |  | 0.5 | Potassium thiocyanate | 13 |  | 0.02 |  | 0 | [5 empty] | 0.5 | [21 empty] | 0.02 | [28 empty] | 608a71b92db14d0018922588_608a71b92db14d001892258a.xml
17 | QN1803 | austenite stainless steel | annealing: 1120℃- 2 h, then aging |  |  |  | 3.06 |  |  | 0.4 |  | 1.76 | 0.035 |  |  | 0.24 |  | 0.071 | 6.4 | 0.001 | 18.23 | QN1803-aging-800℃-30min | annealing: 1120℃- 2 h, then aging |  | 1120 | 120 | 800 | 30 | [10 empty] | DLEPR |  | 1 | 30 | 0.001667 | [7 empty] | 0.04914 | 0.0001691 | 0.36 | Sulfuric acid | 2 |  | 0.5 | Potassium thiocyanate | 13 |  | 0.02 |  | 0 | [5 empty] | 0.5 | [21 empty] | 0.02 | [28 empty] | 608a723d2db14d001892277f_608a723d2db14d0018922781.xml
17 | QN1803 | austenite stainless steel | annealing: 1120℃- 2 h, then aging |  |  |  | 3.06 |  |  | 0.4 |  | 1.76 | 0.035 |  |  | 0.24 |  | 0.071 | 6.4 | 0.001 | 18.23 | QN1803-aging-800℃-60min | annealing: 1120℃- 2 h, then aging |  | 1120 | 120 | 800 | 60 | [10 empty] | DLEPR |  | 1 | 30 | 0.001667 | [7 empty] | 0.05036 | 0.0002363 | 0.47 | Sulfuric acid | 2 |  | 0.5 | Potassium thiocyanate | 13 |  | 0.02 |  | 0 | [5 empty] | 0.5 | [21 empty] | 0.02 | [28 empty] | 608a729d2db14d0018922976_608a729d2db14d0018922978.xml
17 | QN1803 | austenite stainless steel | annealing: 1120℃- 2 h, then aging |  |  |  | 3.06 |  |  | 0.4 |  | 1.76 | 0.035 |  |  | 0.24 |  | 0.071 | 6.4 | 0.001 | 18.23 | QN1803-aging-800℃-120min | annealing: 1120℃- 2 h, then aging |  | 1120 | 120 | 800 | 120 | [10 empty] | DLEPR |  | 1 | 30 | 0.001667 | [7 empty] | 0.05222 | 0.0003404 | 0.65 | Sulfuric acid | 2 |  | 0.5 | Potassium thiocyanate | 13 |  | 0.02 |  | 0 | [5 empty] | 0.5 | [21 empty] | 0.02 | [28 empty] | 608a73002db14d0018922b6d_608a73002db14d0018922b6f.xml
17 | QN1803 | austenite stainless steel | annealing: 1120℃- 2 h, then aging |  |  |  | 3.06 |  |  | 0.4 |  | 1.76 | 0.035 |  |  | 0.24 |  | 0.071 | 6.4 | 0.001 | 18.23 | QN1803-aging-800℃-300min | annealing: 1120℃- 2 h, then aging |  | 1120 | 120 | 800 | 300 | [10 empty] | DLEPR |  | 1 | 30 | 0.001667 | [7 empty] | 0.0492 | 0.0003669 | 0.75 | Sulfuric acid | 2 |  | 0.5 | Potassium thiocyanate | 13 |  | 0.02 |  | 0 | [5 empty] | 0.5 | [21 empty] | 0.02 | [28 empty] | 608a734e2db14d0018922d64_608a734e2db14d0018922d66.xml
17 | QN1803 | austenite stainless steel | annealing: 1120℃- 2 h, then aging |  |  |  | 3.06 |  |  | 0.4 |  | 1.76 | 0.035 |  |  | 0.24 |  | 0.071 | 6.4 | 0.001 | 18.23 | QN1803-aging-850℃-5min | annealing: 1120℃- 2 h, then aging |  | 1120 | 120 | 850 | 5 | [10 empty] | DLEPR |  | 1 | 30 | 0.001667 | [7 empty] | 0.05042 | 0.0002137 | 0.42 | Sulfuric acid | 2 |  | 0.5 | Potassium thiocyanate | 13 |  | 0.02 |  | 0 | [5 empty] | 0.5 | [21 empty] | 0.02 | [28 empty] | 608b5a382db14d0018922f5b_608b5a382db14d0018922f5d.xml
17 | QN1803 | austenite stainless steel | annealing: 1120℃- 2 h, then aging |  |  |  | 3.06 |  |  | 0.4 |  | 1.76 | 0.035 |  |  | 0.24 |  | 0.071 | 6.4 | 0.001 | 18.23 | QN1803-aging-850℃-10min | annealing: 1120℃- 2 h, then aging |  | 1120 | 120 | 850 | 10 | [10 empty] | DLEPR |  | 1 | 30 | 0.001667 | [7 empty] | 0.0466 | 0.000114 | 0.24 | Sulfuric acid | 2 |  | 0.5 | Potassium thiocyanate | 13 |  | 0.02 |  | 0 | [5 empty] | 0.5 | [21 empty] | 0.02 | [28 empty] | 608b5aa72db14d0018923152_608b5aa72db14d0018923154.xml
17 | QN1803 | austenite stainless steel | annealing: 1120℃- 2 h, then aging |  |  |  | 3.06 |  |  | 0.4 |  | 1.76 | 0.035 |  |  | 0.24 |  | 0.071 | 6.4 | 0.001 | 18.23 | QN1803-aging-850℃-30min | annealing: 1120℃- 2 h, then aging |  | 1120 | 120 | 850 | 30 | [10 empty] | DLEPR |  | 1 | 30 | 0.001667 | [7 empty] | 0.04911 | 0.0002368 | 0.48 | Sulfuric acid | 2 |  | 0.5 | Potassium thiocyanate | 13 |  | 0.02 |  | 0 | [5 empty] | 0.5 | [21 empty] | 0.02 | [28 empty] | 608b5aff2db14d0018923349_608b5aff2db14d001892334b.xml
17 | QN1803 | austenite stainless steel | annealing: 1120℃- 2 h, then aging |  |  |  | 3.06 |  |  | 0.4 |  | 1.76 | 0.035 |  |  | 0.24 |  | 0.071 | 6.4 | 0.001 | 18.23 | QN1803-aging-850℃-60min | annealing: 1120℃- 2 h, then aging |  | 1120 | 120 | 850 | 60 | [10 empty] | DLEPR |  | 1 | 30 | 0.001667 | [7 empty] | 0.04843 | 0.0002068 | 0.43 | Sulfuric acid | 2 |  | 0.5 | Potassium thiocyanate | 13 |  | 0.02 |  | 0 | [5 empty] | 0.5 | [21 empty] | 0.02 | [28 empty] | 608b5b6d2db14d0018923540_608b5b6d2db14d0018923542.xml
17 | QN1803 | austenite stainless steel | annealing: 1120℃- 2 h, then aging |  |  |  | 3.06 |  |  | 0.4 |  | 1.76 | 0.035 |  |  | 0.24 |  | 0.071 | 6.4 | 0.001 | 18.23 | QN1803-aging-850℃-120min | annealing: 1120℃- 2 h, then aging |  | 1120 | 120 | 850 | 120 | [10 empty] | DLEPR |  | 1 | 30 | 0.001667 | [7 empty] | 0.04917 | 0.0003074 | 0.63 | Sulfuric acid | 2 |  | 0.5 | Potassium thiocyanate | 13 |  | 0.02 |  | 0 | [5 empty] | 0.5 | [21 empty] | 0.02 | [28 empty] | 608b5bca2db14d0018923737_608b5bca2db14d0018923739.xml
17 | QN1803 | austenite stainless steel | annealing: 1120℃- 2 h, then aging |  |  |  | 3.06 |  |  | 0.4 |  | 1.76 | 0.035 |  |  | 0.24 |  | 0.071 | 6.4 | 0.001 | 18.23 | QN1803-aging-850℃-300min | annealing: 1120℃- 2 h, then aging |  | 1120 | 120 | 850 | 300 | [10 empty] | DLEPR |  | 1 | 30 | 0.001667 | [7 empty] | 0.04843 | 0.000222 | 0.46 | Sulfuric acid | 2 |  | 0.5 | Potassium thiocyanate | 13 |  | 0.02 |  | 0 | [5 empty] | 0.5 | [21 empty] | 0.02 | [28 empty] | 608b5c282db14d001892392e_608b5c282db14d0018923930.xml
17 | QN1803 | austenite stainless steel | annealing: 1120℃- 2 h, then aging |  |  |  | 3.06 |  |  | 0.4 |  | 1.76 | 0.035 |  |  | 0.24 |  | 0.071 | 6.4 | 0.001 | 18.23 | QN1803-aging-900℃-5min | annealing: 1120℃- 2 h, then aging |  | 1120 | 120 | 900 | 5 | [10 empty] | DLEPR |  | 1 | 30 | 0.001667 | [7 empty] | 0.04718 | 0.0001099 | 0.23 | Sulfuric acid | 2 |  | 0.5 | Potassium thiocyanate | 13 |  | 0.02 |  | 0 | [5 empty] | 0.5 | [21 empty] | 0.02 | [28 empty] | 608b5c9f2db14d0018923b25_608b5c9f2db14d0018923b27.xml
17 | QN1803 | austenite stainless steel | annealing: 1120℃- 2 h, then aging |  |  |  | 3.06 |  |  | 0.4 |  | 1.76 | 0.035 |  |  | 0.24 |  | 0.071 | 6.4 | 0.001 | 18.23 | QN1803-aging-900℃-10min | annealing: 1120℃- 2 h, then aging |  | 1120 | 120 | 900 | 10 | [10 empty] | DLEPR |  | 1 | 30 | 0.001667 | [7 empty] | 0.0484 | 0.0001014 | 0.21 | Sulfuric acid | 2 |  | 0.5 | Potassium thiocyanate | 13 |  | 0.02 |  | 0 | [5 empty] | 0.5 | [21 empty] | 0.02 | [28 empty] | 608b5d0f2db14d0018923d1c_608b5d0f2db14d0018923d1e.xml
17 | QN1803 | austenite stainless steel | annealing: 1120℃- 2 h, then aging |  |  |  | 3.06 |  |  | 0.4 |  | 1.76 | 0.035 |  |  | 0.24 |  | 0.071 | 6.4 | 0.001 | 18.23 | QN1803-aging-900℃-30min | annealing: 1120℃- 2 h, then aging |  | 1120 | 120 | 900 | 30 | [10 empty] | DLEPR |  | 1 | 30 | 0.001667 | [7 empty] | 0.04779 | 0.0001154 | 0.24 | Sulfuric acid | 2 |  | 0.5 | Potassium thiocyanate | 13 |  | 0.02 |  | 0 | [5 empty] | 0.5 | [21 empty] | 0.02 | [28 empty] | 608b5d612db14d0018923f13_608b5d612db14d0018923f15.xml
17 | QN1803 | austenite stainless steel | annealing: 1120℃- 2 h, then aging |  |  |  | 3.06 |  |  | 0.4 |  | 1.76 | 0.035 |  |  | 0.24 |  | 0.071 | 6.4 | 0.001 | 18.23 | QN1803-aging-900℃-60min | annealing: 1120℃- 2 h, then aging |  | 1120 | 120 | 900 | 60 | [10 empty] | DLEPR |  | 1 | 30 | 0.001667 | [7 empty] | 0.04578 | 0.0001376 | 0.3 | Sulfuric acid | 2 |  | 0.5 | Potassium thiocyanate | 13 |  | 0.02 |  | 0 | [5 empty] | 0.5 | [21 empty] | 0.02 | [28 empty] | 608b5db52db14d0018924107_608b5db52db14d0018924109.xml
17 | QN1803 | austenite stainless steel | annealing: 1120℃- 2 h, then aging |  |  |  | 3.06 |  |  | 0.4 |  | 1.76 | 0.035 |  |  | 0.24 |  | 0.071 | 6.4 | 0.001 | 18.23 | QN1803-aging-900℃-120min | annealing: 1120℃- 2 h, then aging |  | 1120 | 120 | 900 | 120 | [10 empty] | DLEPR |  | 1 | 30 | 0.001667 | [7 empty] | 0.0513 | 0.0001272 | 0.25 | Sulfuric acid | 2 |  | 0.5 | Potassium thiocyanate | 13 |  | 0.02 |  | 0 | [5 empty] | 0.5 | [21 empty] | 0.02 | [28 empty] | 608b5e082db14d00189242fe_608b5e082db14d0018924300.xml
17 | QN1803 | austenite stainless steel | annealing: 1120℃- 2 h, then aging |  |  |  | 3.06 |  |  | 0.4 |  | 1.76 | 0.035 |  |  | 0.24 |  | 0.071 | 6.4 | 0.001 | 18.23 | QN1803-aging-900℃-300min | annealing: 1120℃- 2 h, then aging |  | 1120 | 120 | 900 | 300 | [10 empty] | DLEPR |  | 1 | 30 | 0.001667 | [7 empty] | 0.0466 | 0.0001788 | 0.38 | Sulfuric acid | 2 |  | 0.5 | Potassium thiocyanate | 13 |  | 0.02 |  | 0 | [5 empty] | 0.5 | [21 empty] | 0.02 | [28 empty] | 608b5eb72db14d00189244f5_608b5eb72db14d00189244f7.xml
17 | QN1803 | austenite stainless steel | laser beam welding, power:8 kW, speed: 50 mm/s, shielding gas: Ar, focal spot diameter: 0.6mm. |  |  |  | 3.06 |  |  | 0.4 |  | 1.76 | 0.035 |  |  | 0.24 |  | 0.071 | 6.4 | 0.001 | 18.23 | QN1803 whole welded joints | laser beam welding, power:8 kW, speed: 50 mm/s, shielding gas: Ar, focal spot diameter: 0.6mm. | no-heat-treatment | [14 empty] | boiling ferric sulphate-50 % sulphuric acid solution immersion | [14 empty] | sulphuric acid | 2 | 50 |  | ferric sulphate | 16 | 0.029 |  |  | 0 |  |  |  |  | 50 | [27 empty] | 0.029 |  |  | boiling | 9 | 1 | 2 | 3 | 5 | 7 | 9 |  | 14.6933 | 0.6462 |  | 14.6638 | 0.7136 |  | 14.645 | 0.6581 |  | 14.5926 | 0.8334 |  | 608b72ad2db14d0018924866_608b72ad2db14d0018924868.xml
17 | 304 | austenite stainless steel | laser beam welding, power:6 kW, speed: 33.3 mm/s, shielding gas: Ar, focal spot diameter: 0.6mm. |  |  |  | 8.08 |  |  | 0.46 |  | 0.04 | 0.027 |  |  | 0.039 |  | 0.05 | 1.07 | 0.004 | 18.2 | 304 whole welded joints | laser beam welding, power:6 kW, speed: 33.3 mm/s, shielding gas: Ar, focal spot diameter: 0.6mm. | no-heat-treatment | [14 empty] | boiling ferric sulphate-50 % sulphuric acid solution immersion | [14 empty] | sulphuric acid | 2 | 50 |  | ferric sulphate | 16 | 0.029 |  |  | 0 |  |  |  |  | 50 | [27 empty] | 0.029 |  |  | boiling | 9 | 1 | 2 | 3 | 5 | 7 | 9 |  | 15.3498 | 0.3316 |  | 15.3334 | 0.3782 |  | 15.3189 | 0.3834 |  | 15.3012 | 0.4057 |  | 608b75872db14d0018924aed_608b75872db14d0018924aef.xml
17 | QN1803 | austenite stainless steel | laser beam welding, power:8 kW, speed: 50 mm/s, shielding gas: Ar, focal spot diameter: 0.6mm. |  |  |  | 3.06 |  |  | 0.4 |  | 1.76 | 0.035 |  |  | 0.24 |  | 0.071 | 6.4 | 0.001 | 18.23 | QN1803 weldment | laser beam welding, power:8 kW, speed: 50 mm/s, shielding gas: Ar, focal spot diameter: 0.6mm. | no-heat-treatment | [14 empty] | fusion zone-DL-EPR |  | 0.1257 | 30 | 0.001667 | [7 empty] | 0.0009306 | 6.54e-07 | 0.07 | Sulfuric acid | 2 |  | 0.5 | KSCN | 13 |  | 0.02 |  | 0 | [5 empty] | 0.5 | [21 empty] | 0.02 | [28 empty] | 608b9cc62db14d00189252b3_608b9cc62db14d00189252b5.xml
17 | QN1803 | austenite stainless steel | laser beam welding, power:8 kW, speed: 50 mm/s, shielding gas: Ar, focal spot diameter: 0.6mm. |  |  |  | 3.06 |  |  | 0.4 |  | 1.76 | 0.035 |  |  | 0.24 |  | 0.071 | 6.4 | 0.001 | 18.23 | QN1803 weldment | laser beam welding, power:8 kW, speed: 50 mm/s, shielding gas: Ar, focal spot diameter: 0.6mm. | no-heat-treatment | [14 empty] | heat-affected zone-DL-EPR |  | 0.1257 | 30 | 0.001667 | [7 empty] | 0.0007787 | 4.057e-06 | 0.52 | Sulfuric acid | 2 |  | 0.5 | KSCN | 13 |  | 0.02 |  | 0 | [5 empty] | 0.5 | [21 empty] | 0.02 | [28 empty] | 608b9d952db14d0018925460_608b9d952db14d0018925462.xml
17 | QN1803 | austenite stainless steel | laser beam welding, power:8 kW, speed: 50 mm/s, shielding gas: Ar, focal spot diameter: 0.6mm. |  |  |  | 3.06 |  |  | 0.4 |  | 1.76 | 0.035 |  |  | 0.24 |  | 0.071 | 6.4 | 0.001 | 18.23 | QN1803 weldment | laser beam welding, power:8 kW, speed: 50 mm/s, shielding gas: Ar, focal spot diameter: 0.6mm. | no-heat-treatment | [14 empty] | base metal-DL-EPR |  | 0.1257 | 30 | 0.001667 | [7 empty] | 0.0008638 | 3.999e-06 | 0.12 | Sulfuric acid | 2 |  | 0.5 | KSCN | 13 |  | 0.02 |  | 0 | [5 empty] | 0.5 | [21 empty] | 0.02 | [28 empty] | 608b9e0e2db14d0018925a3d_608b9c462db14d0018925108.xml
23 | QN2109Mo | 奥氏体不锈钢 | 无 |  |  | 1.46 | 9.44 |  |  | 0.4 |  | 1.3 | 0.025 |  |  | 0.23 |  | 0.034 | 2.38 | 0.001 | 20.8 | 未充氢未热处理 | 无 | no-heat-treatment | [14 empty] | QN2109Mo原始样极化曲线-02 |  | 1 | 60 | 0.001667 | -0.38 | 0.305 | [8 empty] | NaCl | 1 |  | 1 |  | 0 |  |  |  | 0 |  |  |  | 1 | [52 empty] | 60ff664e1e3852001699e907_60ff64ec1e3852001699e283.xml
23 | QN2109Mo | 奥氏体不锈钢 | 无 |  |  | 1.46 | 9.44 |  |  | 0.4 |  | 1.3 | 0.025 |  |  | 0.23 |  | 0.034 | 2.38 | 0.001 | 20.8 | 未充氢未热处理 | 无 | no-heat-treatment | [14 empty] | QN2109Mo原始样极化曲线-03 |  | 1 | 60 | 0.001667 | -0.454 | 0.368 | [8 empty] | NaCl | 1 |  | 1 |  | 0 |  |  |  | 0 |  |  |  | 1 | [52 empty] | 60ff666f1e3852001699ec47_60ff65ca1e3852001699e5c4.xml
23 | QN2109Mo | 奥氏体不锈钢 | 1120℃ 2h固溶 |  |  | 1.46 | 9.44 |  |  | 0.4 |  | 1.3 | 0.025 |  |  | 0.23 |  | 0.034 | 2.38 | 0.001 | 20.8 | 850℃ 60min热处理 | 1120℃ 2h固溶 |  | 1120 | 120 | 850 | 30 | [10 empty] | QN2109Mo热处理样极化曲线-02 |  | 1 | 60 | 0.001667 | -0.381 | 0.252 | [8 empty] | NaCl | 1 |  | 1 |  | 0 |  |  |  | 0 |  |  |  | 1 | [52 empty] | 60ff73241e3852001699f190_60ff73241e3852001699f192.xml
23 | QN2109Mo | 奥氏体不锈钢 | 1120℃ 2h固溶 |  |  | 1.46 | 9.44 |  |  | 0.4 |  | 1.3 | 0.025 |  |  | 0.23 |  | 0.034 | 2.38 | 0.001 | 20.8 | 850℃ 10min热处理 | 1120℃ 2h固溶 |  | 1120 | 120 | 850 | 10 | [10 empty] | QN2109Mo热处理样品极化曲线-01 |  | 1 | 60 | 0.001667 | -0.27 | 0.317 | [8 empty] | NaCl | 1 |  | 1 |  | 0 |  |  |  | 0 |  |  |  | 1 | [52 empty] | 60ff73421e3852001699f362_60ff68301e3852001699ee04.xml
23 | QN2109Mo | 奥氏体不锈钢 | 1120℃ 2h固溶 |  |  | 1.46 | 9.44 |  |  | 0.4 |  | 1.3 | 0.025 |  |  | 0.23 |  | 0.034 | 2.38 | 0.001 | 20.8 | 850℃ 30min热处理 | 1120℃ 2h固溶 |  | 1120 | 120 | 850 | 30 | [10 empty] | QN2109Mo热处理样极化曲线-02 |  | 1 | 60 | 0.001667 | -0.352 | 0.321 | [8 empty] | NaCl | 1 |  | 1 |  | 0 |  |  |  | 0 |  |  |  | 1 | [52 empty] | 60ff73671e3852001699f532_60ff724c1e3852001699efc1.xml
23 | QN2109Mo | 奥氏体不锈钢 | 1120℃ 2h固溶 |  |  | 1.46 | 9.44 |  |  | 0.4 |  | 1.3 | 0.025 |  |  | 0.23 |  | 0.034 | 2.38 | 0.001 | 20.8 | 850℃ 120min热处理 | 1120℃ 2h固溶 |  | 1120 | 120 | 850 | 120 | [10 empty] | QN2109Mo热处理样极化曲线-04 |  | 1 | 60 | 0.001667 | -0.407 | 0.273 | [8 empty] | NaCl | 1 |  | 1 |  | 0 |  |  |  | 0 |  |  |  | 1 | [52 empty] | 60ff73e41e3852001699f701_60ff73e41e3852001699f703.xml
23 | QN2109Mo | 奥氏体不锈钢 | 1120℃ 2h固溶 |  |  | 1.46 | 9.44 |  |  | 0.4 |  | 1.3 | 0.025 |  |  | 0.23 |  | 0.034 | 2.38 | 0.001 | 20.8 | 850℃ 300min热处理 | 1120℃ 2h固溶 |  | 1120 | 120 | 850 | 300 | [10 empty] | QN2109Mo热处理样极化曲线-05 |  | 1 | 60 | 0.001667 | -0.41 | 0.285 | [8 empty] | NaCl | 1 |  | 1 |  | 0 |  |  |  | 0 |  |  |  | 1 | [52 empty] | 60ff750e1e3852001699f950_60ff750e1e3852001699f952.xml
23 | QN2109Mo | 奥氏体不锈钢 | 1120℃ 2h固溶 |  |  | 1.46 | 9.44 |  |  | 0.4 |  | 1.3 | 0.025 |  |  | 0.23 |  | 0.034 | 2.38 | 0.001 | 20.8 | 850℃ 480min热处理 | 1120℃ 2h固溶 |  | 1120 | 120 | 850 | 720 | [10 empty] | QN2109Mo热处理样极化曲线-07 |  | 1 | 60 | 0.001667 | -0.405 | 0.214 | [8 empty] | NaCl | 1 |  | 1 |  | 0 |  |  |  | 0 |  |  |  | 1 | [52 empty] | 60ff76571e3852001699fe37_60ff76571e3852001699fe39.xml
23 | QN2109Mo | 奥氏体不锈钢 | 1120℃ 2h固溶 |  |  | 1.46 | 9.44 |  |  | 0.4 |  | 1.3 | 0.025 |  |  | 0.23 |  | 0.034 | 2.38 | 0.001 | 20.8 | 850℃ 480min热处理 | 1120℃ 2h固溶 |  | 1120 | 120 | 850 | 480 | [10 empty] | QN2109Mo热处理样极化曲线-06 |  | 1 | 60 | 0.001667 | -0.41 | 0.247 | [8 empty] | NaCl | 1 |  | 1 |  | 0 |  |  |  | 0 |  |  |  | 1 | [52 empty] | 610211a11e385200169a0d92_60ff75ce1e3852001699fbba.xml
23 | QN2109Mo | 奥氏体不锈钢 | 无 |  |  | 1.46 | 9.44 |  |  | 0.4 |  | 1.3 | 0.025 |  |  | 0.23 |  | 0.034 | 2.38 | 0.001 | 20.8 | 未充氢未热处理 | 无 | no-heat-treatment | [14 empty] | QN2109Mo原始样CPT-01 |  | 1 |  |  |  |  | 5 | 0.8 | 1 | 63.83 |  |  |  |  | NaCl | 1 |  | 1 |  | 0 |  |  |  | 0 |  |  |  | 1 | [52 empty] | 610211c61e385200169a0f30_6102093e1e385200169a0447.xml
23 | QN2109Mo | 奥氏体不锈钢 | 无 |  |  | 1.46 | 9.44 |  |  | 0.4 |  | 1.3 | 0.025 |  |  | 0.23 |  | 0.034 | 2.38 | 0.001 | 20.8 | 未充氢未热处理 | 无 | no-heat-treatment | [14 empty] | QN2109Mo原始样CPT-02 |  | 1 |  |  |  |  | 5 | 0.8 | 1 | 47.02 |  |  |  |  | NaCl | 1 |  | 1 |  | 0 |  |  |  | 0 |  |  |  | 1 | [52 empty] | 610218cc1e385200169a1274_610218cc1e385200169a1276.xml
23 | QN2109Mo | 奥氏体不锈钢 | 无 |  |  | 1.46 | 9.44 |  |  | 0.4 |  | 1.3 | 0.025 |  |  | 0.23 |  | 0.034 | 2.38 | 0.001 | 20.8 | 未充氢未热处理 | 无 | no-heat-treatment | [14 empty] | QN2109Mo原始样CPT-03 |  | 1 |  |  |  |  | 5 | 0.8 | 1 | 47.74 |  |  |  |  | NaCl | 1 |  | 1 |  | 0 |  |  |  | 0 |  |  |  | 1 | [52 empty] | 61021a7e1e385200169a1415_61021a7e1e385200169a1417.xml
17 | QN1803 | 奥氏体不锈钢 | 无 |  |  |  | 3.06 |  |  | 0.4 |  | 0.04 | 0.035 |  |  | 0.24 |  | 0.071 | 6.4 | 0.001 | 18.23 | 未充氢未热处理 | 无 | no-heat-treatment | [14 empty] | QN1803原始样极化曲线-01 |  | 1 | 30 | 0.00033333 | -0.35 | 0.3429 | [8 empty] | NaCl | 1 | 3.5 |  |  | 0 |  |  |  | 0 |  |  | 3.5 | [53 empty] | 610365d81e385200169a1b96_610361121e385200169a169c.xml
17 | QN1803 | 奥氏体不锈钢 | 无 |  |  |  | 3.06 |  |  | 0.4 |  | 0.04 | 0.035 |  |  | 0.24 |  | 0.071 | 6.4 | 0.001 | 18.23 | 未充氢未热处理 | 无 | no-heat-treatment | [14 empty] | QN1803原始样极化曲线-01 |  | 1 |  |  |  |  | 2 | 0.25 | 1 | 30.7 |  |  |  |  | NaCl | 1 |  | 1 |  | 0 |  |  |  | 0 |  |  |  | 1 | [52 empty] | 610365ff1e385200169a1d20_610361831e385200169a187f.xml
17 | QN1803 | 奥氏体不锈钢 | 无 |  |  |  | 3.06 |  |  | 0.4 |  | 0.04 | 0.035 |  |  | 0.24 |  | 0.071 | 6.4 | 0.001 | 18.23 | 未充氢未热处理 | 无 | no-heat-treatment | [14 empty] | 304原始样极化曲线-01 |  | 1 | 30 | 0.00033333 | -0.4 | 0.288 | [8 empty] | NaCl | 1 | 3.5 |  |  | 0 |  |  |  | 0 |  |  | 3.5 | [53 empty] | 6103668c1e385200169a1eaa_6103668c1e385200169a1eac.xml
5 | 304 | 奥氏体不锈钢 | 无 |  |  |  | 8.08 |  |  | 0.4 |  | 0.04 | 0.027 |  |  | 0.039 |  | 0.05 | 1.07 | 0.004 | 18.2 | 未充氢未热处理 | 无 | no-heat-treatment | [14 empty] | 304原始样极CPT-01 |  | 1 |  |  |  |  | 2 | 0.25 | 1 | 28.9 |  |  |  |  | NaCl | 1 |  | 1 |  | 0 |  |  |  | 0 |  |  |  | 1 | [52 empty] | 610366e01e385200169a20a5_610364281e385200169a1a0b.xml
23 | QN2109Mo | 奥氏体不锈钢 | 无 |  |  | 1.46 | 9.44 |  |  | 0.4 |  | 1.3 | 0.025 |  |  | 0.23 |  | 0.034 | 2.38 | 0.001 | 20.8 | 未充氢未热处理 | 无 | no-heat-treatment | [14 empty] | QN2109Mo原始样极化曲线-04 |  | 1 | 60 | 0.001667 | -0.432 | 0.393 | [8 empty] | NaCl | 1 |  | 1 |  | 0 |  |  |  | 0 |  |  |  | 1 | [52 empty] | 61036bf91e385200169a2245_60ff66311e3852001699e766.xml
23 | QN2109Mo | 奥氏体不锈钢 | 无 |  |  | 1.46 | 9.44 |  |  | 0.4 |  | 1.3 | 0.025 |  |  | 0.23 |  | 0.034 | 2.38 | 0.001 | 20.8 | 未充氢未热处理 | 无 | no-heat-treatment | [14 empty] | QN2109Mo原始样极化曲线-01 |  | 1 | 60 | 0.001667 | -0.38 | 0.305 | [8 empty] | NaCl | 1 |  | 1 |  | 0 |  |  |  | 0 |  |  |  | 1 | [52 empty] | 61036c0c1e385200169a23e5_60f9273e1e3852001699c6f7.xml
7 | 904L | 奥氏体不锈钢 | 无热处理 |  | 0.007 | 4.37 | 24.26 |  |  | 0.33 |  | 1.41 | 0.023 |  |  | 0.054 |  | 0.011 | 1.62 | 0.001 | 20.3 | 904L | 无热处理 | no-heat-treatment | [14 empty] | ASTMG150-CPT |  | 1 |  |  |  |  | 5 | 0.7 | 1 | 48.1 |  |  |  |  | NaCl | 1 |  | 1 |  | 0 |  |  |  | 0 |  |  |  | 1 | [52 empty] | 61429b07de132d00176773f5_61429b07de132d00176773f7.xml
4 | 2005-01-01 | 双相不锈钢 | 无热处理 |  |  | 2.55 | 4.91 |  |  | 0.3 |  | 0.23 | 0.03 |  |  | 0.16 |  | 0.017 | 1.81 |  | 22.16 | 2005-01-01 | 无热处理 | no-heat-treatment | [14 empty] | ASTMG150-CPT |  | 1 |  |  |  |  | 5 | 0.7 | 1 | 53.2 |  |  |  |  | NaCl | 1 |  | 1 |  | 0 |  |  |  | 0 |  |  |  | 1 | [52 empty] | 61429bc2de132d00176775ad_61429bc2de132d00176775af.xml
4 | 2205 | 双相不锈钢 | 无 |  |  | 2.55 | 4.91 |  |  | 0.3 |  | 0.23 | 0.03 |  |  | 0.16 |  | 0.017 | 0.81 |  | 22.16 | 2205 | 无 | no-heat-treatment | [14 empty] | CPT |  | 1 |  |  |  |  | 1 | 0.7 | 1 | 53.2 |  |  |  |  | NaCl | 1 |  | 1 |  | 0 |  |  |  | 0 |  |  |  | 1 | [52 empty] | 61614779de132d0017677ad2_61614779de132d0017677ad4.xml
4 | 二大气压硫化氢2205 | 双相不锈钢 | 无 |  |  | 2.55 | 4.91 |  |  | 0.3 |  | 0.23 | 0.03 |  |  | 0.16 |  | 0.017 | 0.81 |  | 22.16 | 2205 | 无 | no-heat-treatment | [14 empty] | CPT |  | 1 |  |  |  |  | 0 | 0 | 1 | 24.5 |  |  |  |  | NaCl | 1 |  | 1 |  | 0 |  |  |  | 0 |  |  |  | 1 | [52 empty] | 61614917de132d0017677c67_61614917de132d0017677c69.xml
4 | 二大气压硫化氢2205 | 双相不锈钢 | 无 |  |  | 2.55 | 4.91 |  |  | 0.3 |  | 0.23 | 0.03 |  |  | 0.16 |  | 0.017 | 0.81 |  | 22.16 | 2205 | 无 | no-heat-treatment | [14 empty] | CPT |  | 1 |  |  |  |  | 1 | 0 | 1 | 28.7 |  |  |  |  | NaCl | 1 |  | 1 |  | 0 |  |  |  | 0 |  |  |  | 1 | [52 empty] | 61614977de132d0017677df1_61614978de132d0017677df3.xml
4 | 2005-02-01 | 双相不锈钢 | 无 |  |  | 3.15 | 5.73 |  |  | 0.32 |  | 0.24 | 0.023 |  |  | 0.18 |  | 0.017 | 1.4 | 0.001 | 22.43 | 未充氢未热处理 | 无 | no-heat-treatment | [14 empty] | CPT |  | 1 |  |  |  |  | 25 | 0 | 1 | 55.3 |  |  |  |  | NaCl | 1 |  | 1 |  | 0 |  |  |  | 0 |  |  |  | 1 | [52 empty] | 61652283de132d001784dfac_61651e24de132d001784d582.xml
18 | UR926 | 超级奥氏体不锈钢 | 无 |  |  | 6.02 | 24.76 |  |  | 0.21 |  | 0.94 | 0.023 |  |  | 0.223 |  | 0.019 | 0.82 | 0.004 | 19.6 | 未充氢未热处理 | 无 | no-heat-treatment | [14 empty] | CPT |  | 1 |  |  |  |  | 25 | 0.7 | 1 | 64.7 |  |  |  |  | NaCl | 1 |  | 1 |  | 0 |  |  |  | 0 |  |  |  | 1 | [52 empty] | 6188e34e001f1000175ae262_61652256de132d001784dfaa.xml
19 | 2507Cu | 双相不锈钢 | 无 |  |  | 3.76 | 6.32 |  |  | 0.33 |  | 1.8 | 0.021 |  |  | 0.25 |  | 0.038 | 0.96 | 0.001 | 24.14 | 未充氢未热处理 | 无 | no-heat-treatment | [14 empty] | CPT |  | 1 |  |  |  |  | 25 | 0.7 | 1 | 65 |  |  |  |  | NaCl | 1 |  | 1 |  | 0 |  |  |  | 0 |  |  |  | 1 | [52 empty] | 6188e723001f1000175ae402_61652788de132d001784e1c6.xml
20 | 254SMO | 超级奥氏体不锈钢 | 无 |  |  | 6.02 | 17.76 |  |  | 0.36 |  | 0.72 | 0.02 |  |  | 0.203 |  | 0.012 | 0.51 | 0.001 | 20.06 | 未充氢未热处理 | 无 | no-heat-treatment | [14 empty] | CPT |  | 1 |  |  |  |  | 25 | 0.7 | 1 | 66.1 |  |  |  |  | NaCl | 1 |  | 1 |  | 0 |  |  |  | 0 |  |  |  | 1 | [52 empty] | 618c74fa001f1000175ae5a2_6165294ade132d001784e3e0.xml
21 | 2007-01-01 | 双相不锈钢 | 无 |  |  | 3.83 | 6.4 |  |  | 0.36 |  | 0.2 | 0.024 |  |  | 0.27 |  | 0.028 | 0.81 | 0.001 | 24.41 | 未充氢未热处理 | 无 | no-heat-treatment | [14 empty] | CPT |  | 1 |  |  |  |  | 25 | 0.7 | 1 | 75 |  |  |  |  | NaCl | 1 |  | 1 |  | 0 |  |  |  | 0 |  |  |  | 1 | [52 empty] | 618c75cd001f1000175ae742_61652d19de132d001784e82c.xml
22 | 2007-02-01 | 双相不锈钢 | 无 |  | 0.002 | 3.81 | 6.83 |  |  | 0.28 |  | 0.21 | 0.022 |  |  | 0.268 |  | 0.014 | 0.87 | 0.001 | 24.82 | 未充氢未热处理 | 无 | no-heat-treatment | [14 empty] | CPT |  | 1 |  |  |  |  | 25 | 0.7 | 1 | 73.9 |  |  |  |  | NaCl | 1 |  | 1 |  | 0 |  |  |  | 0 |  |  |  | 1 | [52 empty] | 618c7673001f1000175ae8f9_61652b8cde132d001784e612.xml
25 | 2004-02-01 | 双相不锈钢 | 无 |  |  | 0.39 | 4.86 |  |  | 0.37 |  | 0.23 | 0.029 |  |  | 0.131 |  | 0.018 | 1.5 | 0.001 | 23.51 | 未充氢未热处理 | 无 | no-heat-treatment | [14 empty] | CPT |  | 1 |  |  |  |  | 25 | 0 | 1 | 10 |  |  |  |  | NaCl | 1 |  | 2.8169 |  | 0 |  |  |  | 0 |  |  |  | 2.8169 | [52 empty] | 618c8b7e001f1000175afacd_618c87b4001f1000175af04a.xml
24 | 2507W | 双相不锈钢 | 无 |  |  | 3.66 | 6.75 | 0.65 |  | 0.58 |  | 0.56 | 0.024 |  |  | 0.23 |  | 0.028 | 0.64 | 0.001 | 25 | 未充氢未热处理 | 无 | no-heat-treatment | [14 empty] | CPT |  | 1 |  |  |  |  | 25 | 0.7 | 1 | 75.9 |  |  |  |  | NaCl | 1 |  | 1 |  | 0 |  |  |  | 0 |  |  |  | 1 | [52 empty] | 618cc872001f1000175afc85_61653d18de132d001784ea5e.xml
4 | 2005-01-01 | 双相不锈钢 | 无 |  |  | 2.55 | 4.91 |  |  | 0.3 |  | 0.23 | 0.03 |  |  | 0.16 |  | 0.017 | 1.81 |  | 22.16 | 未充氢未热处理 | 无 | no-heat-treatment | [14 empty] | CPT |  | 1 |  |  |  |  | 25 | 0 | 1 | 24.5 |  |  |  |  | NaCl | 1 |  | 2.8169 |  | 0 |  |  |  | 0 |  |  |  | 2.8169 | [52 empty] | 618e1871001f1000175b0699_618c89a8001f1000175af3df.xml
4 | 2005-01-01 | 双相不锈钢 | 无 |  |  | 2.55 | 4.91 |  |  | 0.3 |  | 0.23 | 0.03 |  |  | 0.16 |  | 0.017 | 1.81 |  | 22.16 | 未充氢未热处理 | 无 | no-heat-treatment | [14 empty] | CPT |  | 1 |  |  |  |  | 25 | 0 | 1 | 28.7 |  |  |  |  | NaCl | 1 |  | 2.8169 |  | 0 |  |  |  | 0 |  |  |  | 2.8169 | [52 empty] | 618e1891001f1000175b082d_618cd5b3001f1000175aff99.xml
4 | 2005-01-01 | 双相不锈钢 | 无 |  |  | 2.55 | 4.91 |  |  | 0.3 |  | 0.23 | 0.03 |  |  | 0.16 |  | 0.017 | 1.81 |  | 22.16 | 未充氢未热处理 | 无 | no-heat-treatment | [14 empty] | CPT |  | 1 |  |  |  |  | 25 | 0 | 1 | 22.83 |  |  |  |  | NaCl | 1 |  | 2.8169 |  | 0 |  |  |  | 0 |  |  |  | 2.8169 | [52 empty] | 618e18ba001f1000175b09c1_618cd5ee001f1000175b0123.xml
7 | 904L | 奥氏体不锈钢 | 无 |  | 0.007 | 4.37 | 24.26 |  |  | 0.33 |  | 1.41 | 0.023 |  |  | 0.054 |  | 0.011 | 1.62 | 0.001 | 20.3 | 未充氢未热处理 | 无 | no-heat-treatment | [14 empty] | CPT |  | 1 |  |  |  |  | 25 | 0 | 1 | 33 |  |  |  |  | NaCl | 1 |  | 2.8169 |  | 0 |  |  |  | 0 |  |  |  | 2.8169 | [52 empty] | 618e193a001f1000175b09c3_618e193a001f1000175b09c5.xml
7 | 904L | 奥氏体不锈钢 | 无 |  | 0.007 | 4.37 | 24.26 |  |  | 0.33 |  | 1.41 | 0.023 |  |  | 0.054 |  | 0.011 | 1.62 | 0.001 | 20.3 | 未充氢未热处理 | 无 | no-heat-treatment | [14 empty] | CPT |  | 1 |  |  |  |  | 25 | 0 | 1 | 28.9 |  |  |  |  | NaCl | 1 |  | 2.8169 |  | 0 |  |  |  | 0 |  |  |  | 2.8169 | [52 empty] | 618e1a8b001f1000175b0b7b_618e1a8b001f1000175b0b7d.xml
7 | 904L | 奥氏体不锈钢 | 无 |  | 0.007 | 4.37 | 24.26 |  |  | 0.33 |  | 1.41 | 0.023 |  |  | 0.054 |  | 0.011 | 1.62 | 0.001 | 20.3 | 未充氢未热处理 | 无 | no-heat-treatment | [14 empty] | CPT |  | 1 |  |  |  |  | 25 | 0 | 1 | 33 |  |  |  |  | NaCl | 1 |  | 2.8169 |  | 0 |  |  |  | 0 |  |  |  | 2.8169 | [52 empty] | 618e1ad0001f1000175b0d33_618e1ad0001f1000175b0d35.xml
4 | 2005-02-01 | 双相不锈钢 | 无 |  |  | 3.15 | 5.73 |  |  | 0.32 |  | 0.24 | 0.023 |  |  | 0.18 |  | 0.017 | 1.4 | 0.001 | 22.43 | 未充氢未热处理 | 无 | no-heat-treatment | [14 empty] | CPT |  | 1 |  |  |  |  | 25 | 0 | 1 | 43 |  |  |  |  | NaCl | 1 |  | 2.8169 |  | 0 |  |  |  | 0 |  |  |  | 2.8169 | [52 empty] | 618e1dbf001f1000175b0fa3_618e1dbf001f1000175b0fa5.xml
4 | 2005-02-01 | 双相不锈钢 | 无 |  |  | 3.15 | 5.73 |  |  | 0.32 |  | 0.24 | 0.023 |  |  | 0.18 |  | 0.017 | 1.4 | 0.001 | 22.43 | 未充氢未热处理 | 无 | no-heat-treatment | [14 empty] | CPT |  | 1 |  |  |  |  | 25 | 0 | 1 | 47 |  |  |  |  | NaCl | 1 |  | 2.8169 |  | 0 |  |  |  | 0 |  |  |  | 2.8169 | [52 empty] | 618e1e2d001f1000175b1144_618e1e2d001f1000175b1146.xml
4 | 2005-02-01 | 双相不锈钢 | 无 |  |  | 3.15 | 5.73 |  |  | 0.32 |  | 0.24 | 0.023 |  |  | 0.18 |  | 0.017 | 1.4 | 0.001 | 22.43 | 未充氢未热处理 | 无 | no-heat-treatment | [14 empty] | CPT |  | 1 |  |  |  |  | 25 | 0 | 1 | 44 |  |  |  |  | NaCl | 1 |  | 2.8169 |  | 0 |  |  |  | 0 |  |  |  | 2.8169 | [52 empty] | 618e1e91001f1000175b12e5_618e1e91001f1000175b12e7.xml
24 | 2507W | 双相不锈钢 | 无 |  |  | 3.66 | 6.75 | 0.65 |  | 0.58 |  | 0.56 | 0.024 |  |  | 0.23 |  | 0.028 | 0.64 | 0.001 | 25 | 未充氢未热处理 | 无 | no-heat-treatment | [14 empty] | CPT |  | 1 |  |  |  |  | 25 | 0 | 1 | 51.9 |  |  |  |  | NaCl | 1 |  | 2.8169 |  | 0 |  |  |  | 0 |  |  |  | 2.8169 | [52 empty] | 618e2139001f1000175b2201_618e2139001f1000175b2203.xml
24 | 2507W | 双相不锈钢 | 无 |  |  | 3.66 | 6.75 | 0.65 |  | 0.58 |  | 0.56 | 0.024 |  |  | 0.23 |  | 0.028 | 0.64 | 0.001 | 25 | 未充氢未热处理 | 无 | no-heat-treatment | [14 empty] | CPT |  | 1 |  |  |  |  | 25 | 0 | 1 | 54.5 |  |  |  |  | NaCl | 1 |  | 2.8169 |  | 0 |  |  |  | 0 |  |  |  | 2.8169 | [52 empty] | 618e2417001f1000175b23b9_618e1f7b001f1000175b149f.xml
24 | 2507W | 双相不锈钢 | 无 |  |  | 3.66 | 6.75 | 0.65 |  | 0.58 |  | 0.56 | 0.024 |  |  | 0.23 |  | 0.028 | 0.64 | 0.001 | 25 | 未充氢未热处理 | 无 | no-heat-treatment | [14 empty] | CPT |  | 1 |  |  |  |  | 25 | 0 | 1 | 43 |  |  |  |  | NaCl | 1 |  | 2.8169 |  | 0 |  |  |  | 0 |  |  |  | 2.8169 | [52 empty] | 618e272f001f1000175b256f_618e272f001f1000175b2571.xml
21 | 2007-01-01 | 双相不锈钢 | 无 |  |  | 3.83 | 6.4 |  |  | 0.36 |  | 0.2 | 0.024 |  |  | 0.27 |  | 0.028 | 0.81 | 0.001 | 24.41 | 未充氢未热处理 | 无 | no-heat-treatment | [14 empty] | CPT |  | 1 |  |  |  |  | 25 | 0 | 1 | 45.6 |  |  |  |  | NaCl | 1 |  | 2.8169 |  | 0 |  |  |  | 0 |  |  |  | 2.8169 | [52 empty] | 6191c9aa001f1000175b2710_6191c9aa001f1000175b2712.xml
21 | 2007-01-01 | 双相不锈钢 | 无 |  |  | 3.83 | 6.4 |  |  | 0.36 |  | 0.2 | 0.024 |  |  | 0.27 |  | 0.028 | 0.81 | 0.001 | 24.41 | 未充氢未热处理 | 无 | no-heat-treatment | [14 empty] | CPT |  | 1 |  |  |  |  | 25 | 0 | 1 | 34.9 |  |  |  |  | NaCl | 1 |  | 2.8169 |  | 0 |  |  |  | 0 |  |  |  | 2.8169 | [52 empty] | 6191ca26001f1000175b28b1_6191ca26001f1000175b28b3.xml
21 | 2007-01-01 | 双相不锈钢 | 无 |  |  | 3.83 | 6.4 |  |  | 0.36 |  | 0.2 | 0.024 |  |  | 0.27 |  | 0.028 | 0.81 | 0.001 | 24.41 | 未充氢未热处理 | 无 | no-heat-treatment | [14 empty] | CPT |  | 1 |  |  |  |  | 25 | 0 | 1 | 39.6 |  |  |  |  | NaCl | 1 |  | 2.8169 |  | 0 |  |  |  | 0 |  |  |  | 2.8169 | [52 empty] | 6191ca5a001f1000175b2a52_6191ca5a001f1000175b2a54.xml
19 | 2507Cu | 双相不锈钢 | 无 |  |  | 3.76 | 6.32 |  |  | 0.33 |  | 1.8 | 0.021 |  |  | 0.25 |  | 0.038 | 0.96 | 0.001 | 24.14 | 未充氢未热处理 | 无 | no-heat-treatment | [14 empty] | CPT |  | 1 |  |  |  |  | 25 | 0 | 1 | 48 |  |  |  |  | NaCl | 1 |  | 2.8169 |  | 0 |  |  |  | 0 |  |  |  | 2.8169 | [52 empty] | 6191cac9001f1000175b2bf3_6191cac9001f1000175b2bf5.xml
19 | 2507Cu | 双相不锈钢 | 无 |  |  | 3.76 | 6.32 |  |  | 0.33 |  | 1.8 | 0.021 |  |  | 0.25 |  | 0.038 | 0.96 | 0.001 | 24.14 | 未充氢未热处理 | 无 | no-heat-treatment | [14 empty] | CPT |  | 1 |  |  |  |  | 25 | 0 | 1 | 45.2 |  |  |  |  | NaCl | 1 |  | 2.8169 |  | 0 |  |  |  | 0 |  |  |  | 2.8169 | [52 empty] | 6191cb05001f1000175b2d94_6191cb05001f1000175b2d96.xml
19 | 2507Cu | 双相不锈钢 | 无 |  |  | 3.76 | 6.32 |  |  | 0.33 |  | 1.8 | 0.021 |  |  | 0.25 |  | 0.038 | 0.96 | 0.001 | 24.14 | 未充氢未热处理 | 无 | no-heat-treatment | [14 empty] | CPT |  | 1 |  |  |  |  | 25 | 0 | 1 | 37.4 |  |  |  |  | NaCl | 1 |  | 2.8169 |  | 0 |  |  |  | 0 |  |  |  | 2.8169 | [52 empty] | 6191cb38001f1000175b2f35_6191cb38001f1000175b2f37.xml
22 | 2007-02-01 | 双相不锈钢 | 无 |  | 0.002 | 3.81 | 6.83 |  |  | 0.28 |  | 0.21 | 0.022 |  |  | 0.268 |  | 0.014 | 0.87 | 0.001 | 24.82 | 未充氢未热处理 | 无 | no-heat-treatment | [14 empty] | CPT |  | 1 |  |  |  |  | 25 | 0 | 1 | 39.5 |  |  |  |  | NaCl | 1 |  | 2.8169 |  | 0 |  |  |  | 0 |  |  |  | 2.8169 | [52 empty] | 6191cc26001f1000175b30ed_6191cc26001f1000175b30ef.xml
22 | 2007-02-01 | 双相不锈钢 | 无 |  | 0.002 | 3.81 | 6.83 |  |  | 0.28 |  | 0.21 | 0.022 |  |  | 0.268 |  | 0.014 | 0.87 | 0.001 | 24.82 | 未充氢未热处理 | 无 | no-heat-treatment | [14 empty] | CPT |  | 1 |  |  |  |  | 25 | 0 | 1 | 43.9 |  |  |  |  | NaCl | 1 |  | 2.8169 |  | 0 |  |  |  | 0 |  |  |  | 2.8169 | [52 empty] | 6191cca4001f1000175b32a5_6191cca4001f1000175b32a7.xml
22 | 2007-02-01 | 双相不锈钢 | 无 |  | 0.002 | 3.81 | 6.83 |  |  | 0.28 |  | 0.21 | 0.022 |  |  | 0.268 |  | 0.014 | 0.87 | 0.001 | 24.82 | 未充氢未热处理 | 无 | no-heat-treatment | [14 empty] | CPT |  | 1 |  |  |  |  | 25 | 0 | 1 | 48.3 |  |  |  |  | NaCl | 1 |  | 2.8169 |  | 0 |  |  |  | 0 |  |  |  | 2.8169 | [52 empty] | 6191ccdb001f1000175b345d_6191ccdb001f1000175b345f.xml
22 | 2007-02-01 | 双相不锈钢 | 无 |  | 0.002 | 3.81 | 6.83 |  |  | 0.28 |  | 0.21 | 0.022 |  |  | 0.268 |  | 0.014 | 0.87 | 0.001 | 24.82 | 未充氢未热处理 | 无 | no-heat-treatment | [14 empty] | CPT |  | 1 |  |  |  |  | 25 | 0 | 1 | 46.5 |  |  |  |  | NaCl | 1 |  | 2.8169 |  | 0 |  |  |  | 0 |  |  |  | 2.8169 | [52 empty] | 6191cd42001f1000175b3615_6191cd42001f1000175b3617.xml
20 | 254SMO | 超级奥氏体不锈钢 | 无 |  |  | 6.02 | 17.76 |  |  | 0.36 |  | 0.72 | 0.02 |  |  | 0.203 |  | 0.012 | 0.51 | 0.001 | 20.06 | 未充氢未热处理 | 无 | no-heat-treatment | [14 empty] | CPT |  | 1 |  |  |  |  | 25 | 0 | 1 | 58 |  |  |  |  | NaCl | 1 |  | 2.8169 |  | 0 |  |  |  | 0 |  |  |  | 2.8169 | [52 empty] | 6191cdd4001f1000175b37b6_6191cdd4001f1000175b37b8.xml
20 | 254SMO | 超级奥氏体不锈钢 | 无 |  |  | 6.02 | 17.76 |  |  | 0.36 |  | 0.72 | 0.02 |  |  | 0.203 |  | 0.012 | 0.51 | 0.001 | 20.06 | 未充氢未热处理 | 无 | no-heat-treatment | [14 empty] | CPT |  | 1 |  |  |  |  | 25 | 0 | 1 | 54.3 |  |  |  |  | NaCl | 1 |  | 2.8169 |  | 0 |  |  |  | 0 |  |  |  | 2.8169 | [52 empty] | 6191ce1a001f1000175b3957_6191ce1a001f1000175b3959.xml
20 | 254SMO | 超级奥氏体不锈钢 | 无 |  |  | 6.02 | 17.76 |  |  | 0.36 |  | 0.72 | 0.02 |  |  | 0.203 |  | 0.012 | 0.51 | 0.001 | 20.06 | 未充氢未热处理 | 无 | no-heat-treatment | [14 empty] | CPT |  | 1 |  |  |  |  | 25 | 0 | 1 | 43.6 |  |  |  |  | NaCl | 1 |  | 2.8169 |  | 0 |  |  |  | 0 |  |  |  | 2.8169 | [52 empty] | 6191ce6b001f1000175b3af8_6191ce6b001f1000175b3afa.xml
20 | 254SMO | 超级奥氏体不锈钢 | 无 |  |  | 6.02 | 17.76 |  |  | 0.36 |  | 0.72 | 0.02 |  |  | 0.203 |  | 0.012 | 0.51 | 0.001 | 20.06 | 未充氢未热处理 | 无 | no-heat-treatment | [14 empty] | CPT |  | 1 |  |  |  |  | 25 | 0 | 1 | 45 |  |  |  |  | NaCl | 1 |  | 2.8169 |  | 0 |  |  |  | 0 |  |  |  | 2.8169 | [52 empty] | 6191cea3001f1000175b3c99_6191cea3001f1000175b3c9b.xml
26 | UR4565 | 超级奥氏体不锈钢 | 无 |  | 0.003 | 4.4 | 17.59 |  |  | 0.273 |  | 0.066 | 0.012 |  |  | 0.458 | 0.006 | 0.014 | 5.01 | 0.001 | 24.6 | 未充氢未热处理 | 无 | no-heat-treatment | [14 empty] | CPT |  | 1 |  |  |  |  | 25 | 0.7 | 1 | 94.4 |  |  |  |  | NaCl | 1 |  | 1 |  | 0 |  |  |  | 0 |  |  |  | 1 | [52 empty] | 6191d0c9001f1000175b4037_6183a10e001f1000175ad552.xml
27 | UR66 | 超级奥氏体不锈钢 | 无 |  |  | 5.86 | 22.78 | 2.07 |  | 0.23 |  | 1.626 | 0.014 |  |  | 0.499 | 0.011 | 0.028 | 3.09 | 0.001 | 24.32 | 未充氢未热处理 | 无 | no-heat-treatment | [14 empty] | CPT |  | 1 |  |  |  |  | 25 | 0.7 | 1 | 98.3 |  |  |  |  | NaCl | 1 |  | 1 |  | 0 |  |  |  | 0 |  |  |  | 1 | [52 empty] | 61921693001f1000175b4205_6188e107001f1000175ae0c3.xml
27 | UR66 | 超级奥氏体不锈钢 | 无 |  |  | 5.86 | 22.78 | 2.07 |  | 0.23 |  | 1.626 | 0.014 |  |  | 0.499 | 0.011 | 0.028 | 3.09 | 0.001 | 24.32 | 未充氢未热处理 | 无 | no-heat-treatment | [14 empty] | CPT |  | 1 |  |  |  |  | 25 | 0 | 1 | 129.9 |  |  |  |  | NaCl | 1 |  | 2.8169 |  | 0 |  |  |  | 0 |  |  |  | 2.8169 | [52 empty] | 61921a74001f1000175b43d3_6191d076001f1000175b4035.xml
27 | UR66 | 超级奥氏体不锈钢 | 无 |  |  | 5.86 | 22.78 | 2.07 |  | 0.23 |  | 1.626 | 0.014 |  |  | 0.499 | 0.011 | 0.028 | 3.09 | 0.001 | 24.32 | 未充氢未热处理 | 无 | no-heat-treatment | [14 empty] | CPT |  | 1 |  |  |  |  | 25 | 0 | 1 | 114 |  |  |  |  | NaCl | 1 |  | 2.8169 |  | 0 |  |  |  | 0 |  |  |  | 2.8169 | [52 empty] | 61921cd7001f1000175b45a0_61921cd8001f1000175b45a2.xml
27 | UR66 | 超级奥氏体不锈钢 | 无 |  |  | 5.86 | 22.78 | 2.07 |  | 0.23 |  | 1.626 | 0.014 |  |  | 0.499 | 0.011 | 0.028 | 3.09 | 0.001 | 24.32 | 未充氢未热处理 | 无 | no-heat-treatment | [14 empty] | CPT |  | 1 |  |  |  |  | 25 | 0 | 1 | 90 |  |  |  |  | NaCl | 1 |  | 2.8169 |  | 0 |  |  |  | 0 |  |  |  | 2.8169 | [52 empty] | 61921d0d001f1000175b476f_61921d0d001f1000175b4771.xml
26 | UR4565 | 超级奥氏体不锈钢 | 无 |  | 0.003 | 4.4 | 17.59 |  |  | 0.273 |  | 0.066 | 0.012 |  |  | 0.458 | 0.006 | 0.014 | 5.01 | 0.001 | 24.6 | 未充氢未热处理 | 无 | no-heat-treatment | [14 empty] | CPT |  | 1 |  |  |  |  | 25 | 0 | 1 | 56.2 |  |  |  |  | NaCl | 1 |  | 2.8169 |  | 0 |  |  |  | 0 |  |  |  | 2.8169 | [52 empty] | 61921e4d001f1000175b493e_61921e4d001f1000175b4940.xml
26 | UR4565 | 超级奥氏体不锈钢 | 无 |  | 0.003 | 4.4 | 17.59 |  |  | 0.273 |  | 0.066 | 0.012 |  |  | 0.458 | 0.006 | 0.014 | 5.01 | 0.001 | 24.6 | 未充氢未热处理 | 无 | no-heat-treatment | [14 empty] | CPT |  | 1 |  |  |  |  | 25 | 0 | 1 | 68.7 |  |  |  |  | NaCl | 1 |  | 2.8169 |  | 0 |  |  |  | 0 |  |  |  | 2.8169 | [52 empty] | 61921e7e001f1000175b4b0d_61921e7e001f1000175b4b0f.xml
26 | UR4565 | 超级奥氏体不锈钢 | 无 |  | 0.003 | 4.4 | 17.59 |  |  | 0.273 |  | 0.066 | 0.012 |  |  | 0.458 | 0.006 | 0.014 | 5.01 | 0.001 | 24.6 | 未充氢未热处理 | 无 | no-heat-treatment | [14 empty] | CPT |  | 1 |  |  |  |  | 25 | 0 | 1 | 64.1 |  |  |  |  | NaCl | 1 |  | 2.8169 |  | 0 |  |  |  | 0 |  |  |  | 2.8169 | [52 empty] | 619346c81d049e00170a16ce_619346c81d049e00170a16d0.xml
26 | UR4565 | 超级奥氏体不锈钢 | 无 |  | 0.003 | 4.4 | 17.59 |  |  | 0.273 |  | 0.066 | 0.012 |  |  | 0.458 | 0.006 | 0.014 | 5.01 | 0.001 | 24.6 | 未充氢未热处理 | 无 | no-heat-treatment | [14 empty] | CPT |  | 1 |  |  |  |  | 25 | 0 | 1 | 49.6 |  |  |  |  | NaCl | 1 |  | 2.8169 |  | 0 |  |  |  | 0 |  |  |  | 2.8169 | [52 empty] | 619346eb1d049e00170a189e_619346eb1d049e00170a18a0.xml
18 | UR926 | 超级奥氏体不锈钢 | 无 |  |  | 6.02 | 24.76 |  |  | 0.21 |  | 0.94 | 0.023 |  |  | 0.223 |  | 0.019 | 0.82 | 0.004 | 19.6 | 未充氢未热处理 | 无 | no-heat-treatment | [14 empty] | CPT |  | 1 |  |  |  |  | 25 | 0 | 1 | 54 |  |  |  |  | NaCl | 1 |  | 2.8169 |  | 0 |  |  |  | 0 |  |  |  | 2.8169 | [52 empty] | 619347771d049e00170a1a40_619347771d049e00170a1a42.xml
18 | UR926 | 超级奥氏体不锈钢 | 无 |  |  | 6.02 | 24.76 |  |  | 0.21 |  | 0.94 | 0.023 |  |  | 0.223 |  | 0.019 | 0.82 | 0.004 | 19.6 | 未充氢未热处理 | 无 | no-heat-treatment | [14 empty] | CPT |  | 1 |  |  |  |  | 25 | 0 | 1 | 61.4 |  |  |  |  | NaCl | 1 |  | 2.8169 |  | 0 |  |  |  | 0 |  |  |  | 2.8169 | [52 empty] | 619347b41d049e00170a1be2_619347b41d049e00170a1be4.xml
18 | UR926 | 超级奥氏体不锈钢 | 无 |  |  | 6.02 | 24.76 |  |  | 0.21 |  | 0.94 | 0.023 |  |  | 0.223 |  | 0.019 | 0.82 | 0.004 | 19.6 | 未充氢未热处理 | 无 | no-heat-treatment | [14 empty] | CPT |  | 1 |  |  |  |  | 25 | 0 | 1 | 45 |  |  |  |  | NaCl | 1 |  | 2.8169 |  | 0 |  |  |  | 0 |  |  |  | 2.8169 | [52 empty] | 619348481d049e00170a1f22_619348481d049e00170a1f24.xml
28 | 317LMN | 超级奥氏体不锈钢 | 无 |  |  | 4.15 | 14.01 |  |  | 0.56 |  | 0.21 | 0.023 |  |  | 0.171 |  | 0.018 | 1.56 | 0.001 | 17.94 | 未充氢未热处理 | 无 | no-heat-treatment | [14 empty] | CPT |  | 1 |  |  |  |  | 25 | 0 | 1 | 29 |  |  |  |  | NaCl | 1 |  | 2.8169 |  | 0 |  |  |  | 0 |  |  |  | 2.8169 | [52 empty] | 61934e871d049e00170a247c_61934e871d049e00170a247e.xml
28 | 317LMN | 超级奥氏体不锈钢 | 无 |  |  | 4.15 | 14.01 |  |  | 0.56 |  | 0.21 | 0.023 |  |  | 0.171 |  | 0.018 | 1.56 | 0.001 | 17.94 | 未充氢未热处理 | 无 | no-heat-treatment | [14 empty] | CPT |  | 1 |  |  |  |  | 25 | 0 | 1 | 21 |  |  |  |  | NaCl | 1 |  | 2.8169 |  | 0 |  |  |  | 0 |  |  |  | 2.8169 | [52 empty] | 61934eb11d049e00170a261e_61934eb11d049e00170a2620.xml
24 | 2101 | 双相不锈钢 | 1 |  |  | 0.35 | 1.19 |  |  | 0.29 |  |  | 0.015 |  |  |  |  | 0.027 | 5.72 | 0.0049 |  | 退火 | 1 |  | 1050 | 30 | [12 empty] | 2101动电位极化曲线 |  | 1 | 25 | 0.0005 | -0.3 | 0.442 | [8 empty] | NaCl | 1 |  | 1 |  | 0 |  |  |  | 0 |  |  |  | 1 | [52 empty] | 61935b881d049e00170a3128_61935b881d049e00170a312a.xml
24 | 2101 | 双相不锈钢 | 1 |  |  | 0.35 | 1.19 |  |  | 0.29 |  |  | 0.015 |  |  |  |  | 0.027 | 5.72 | 0.0049 |  | 退火 | 1 |  | 1000 | 30 | [12 empty] | 2101动电位极化曲线 |  | 1 | 25 | 0.0005 | -0.3 | 0.455 | [8 empty] | NaCl | 1 |  | 1 |  | 0 |  |  |  | 0 |  |  |  | 1 | [52 empty] | 61935bc71d049e00170a332e_619359261d049e00170a2909.xml
24 | 2101 | 双相不锈钢 | 1 |  |  | 0.35 | 1.19 |  |  | 0.29 |  |  | 0.015 |  |  |  |  | 0.027 | 5.72 | 0.0049 |  | 退火 | 1 |  | 1000 | 30 | [12 empty] | 2101动电位极化曲线 |  | 1 | 25 | 0.0005 | -0.3 | 0.415 | [8 empty] | NaCl | 1 |  | 1 |  | 0 |  |  |  | 0 |  |  |  | 1 | [52 empty] | 61935c311d049e00170a3553_619359721d049e00170a2a96.xml
24 | 2101 | 双相不锈钢 | 1 |  |  | 0.35 | 1.19 |  |  | 0.29 |  |  | 0.015 |  |  |  |  | 0.027 | 5.72 | 0.0049 |  | 退火 | 1 |  | 1000 | 30 | [12 empty] | 2101动电位极化曲线 |  | 1 | 25 | 0.0005 | -0.3 | 0.473 | [8 empty] | NaCl | 1 |  | 1 |  | 0 |  |  |  | 0 |  |  |  | 1 | [52 empty] | 61935c7f1d049e00170a375d_619359ae1d049e00170a2c23.xml
24 | 2101 | 双相不锈钢 | 1 |  |  | 0.35 | 1.19 |  |  | 0.29 |  |  | 0.015 |  |  |  |  | 0.027 | 5.72 | 0.0049 |  | 退火 | 1 |  | 1050 | 30 | [12 empty] | 2101动电位极化曲线 |  | 1 | 25 | 0.0005 | -0.3 | 0.427 | [8 empty] | NaCl | 1 |  | 1 |  | 0 |  |  |  | 0 |  |  |  | 1 | [52 empty] | 61935d041d049e00170a3c43_61935b1f1d049e00170a2f55.xml
24 | 2101 | 双相不锈钢 | 1 |  |  | 0.35 | 1.19 |  |  | 0.29 |  |  | 0.015 |  |  |  |  | 0.027 | 5.72 | 0.0049 |  | 退火 | 1 |  | 1050 | 30 | [12 empty] | 2101动电位极化曲线 |  | 1 | 25 | 0.0005 | -0.3 | 0.43 | [8 empty] | NaCl | 1 |  | 1 |  | 0 |  |  |  | 0 |  |  |  | 1 | [52 empty] | 61935d2e1d049e00170a3dd0_61935ade1d049e00170a2dc8.xml
24 | 2101 | 双相不锈钢 | 1 |  |  | 0.35 | 1.19 |  |  | 0.29 |  |  | 0.015 |  |  |  |  | 0.027 | 5.72 | 0.0049 |  | 退火 | 1 |  | 1080 | 30 | [12 empty] | 2101动电位极化曲线 |  | 1 | 25 | 0.0005 | -0.3 | 0.4 | [8 empty] | NaCl | 1 |  | 1 |  | 0 |  |  |  | 0 |  |  |  | 1 | [52 empty] | 61935dab1d049e00170a3f5b_61935dab1d049e00170a3f5d.xml
24 | 2101 | 双相不锈钢 | 1 |  |  | 0.35 | 1.19 |  |  | 0.29 |  |  | 0.015 |  |  |  |  | 0.027 | 5.72 | 0.0049 |  | 退火 | 1 |  | 1080 | 30 | [12 empty] | 2101动电位极化曲线 |  | 1 | 25 | 0.0005 | -0.3 | 0.427 | [8 empty] | NaCl | 1 |  | 1 |  | 0 |  |  |  | 0 |  |  |  | 1 | [52 empty] | 61935de61d049e00170a40e8_61935de61d049e00170a40ea.xml
24 | 2101 | 双相不锈钢 | 1 |  |  | 0.35 | 1.19 |  |  | 0.29 |  |  | 0.015 |  |  |  |  | 0.027 | 5.72 | 0.0049 |  | 退火 | 1 |  | 1080 | 30 | [12 empty] | 2101动电位极化曲线 |  | 1 | 25 | 0.0005 | -0.3 | 0.394 | [8 empty] | NaCl | 1 |  | 1 |  | 0 |  |  |  | 0 |  |  |  | 1 | [52 empty] | 61935e2a1d049e00170a4275_61935e2b1d049e00170a4277.xml
24 | 2101 | 双相不锈钢 | 1 |  |  | 0.35 | 1.19 |  |  | 0.29 |  |  | 0.015 |  |  |  |  | 0.027 | 5.72 | 0.0049 |  | 退火 | 1 |  | 1100 | 30 | [12 empty] | 2101动电位极化曲线 |  | 1 | 25 | 0.0005 | -0.3 | 0.354 | [8 empty] | NaCl | 1 |  | 1 |  | 0 |  |  |  | 0 |  |  |  | 1 | [52 empty] | 61935e711d049e00170a4402_61935e711d049e00170a4404.xml
24 | 2101 | 双相不锈钢 | 1 |  |  | 0.35 | 1.19 |  |  | 0.29 |  |  | 0.015 |  |  |  |  | 0.027 | 5.72 | 0.0049 |  | 退火 | 1 |  | 1100 | 30 | [12 empty] | 2101动电位极化曲线 |  | 1 | 25 | 0.0005 | -0.3 | 0.389 | [8 empty] | NaCl | 1 |  | 1 |  | 0 |  |  |  | 0 |  |  |  | 1 | [52 empty] | 61935ec51d049e00170a4590_61935ec51d049e00170a4592.xml
24 | 2101 | 双相不锈钢 | 1 |  |  | 0.35 | 1.19 |  |  | 0.29 |  |  | 0.015 |  |  |  |  | 0.027 | 5.72 | 0.0049 |  | 退火 | 1 |  | 1100 | 30 | [12 empty] | 2101动电位极化曲线 |  | 1 | 25 | 0.0005 | -0.3 | 0.334 | [8 empty] | NaCl | 1 |  | 1 |  | 0 |  |  |  | 0 |  |  |  | 1 | [52 empty] | 61935f321d049e00170a479b_61935f321d049e00170a479d.xml
24 | 2101 | 双相不锈钢 | 1 |  |  | 0.35 | 1.19 |  |  | 0.29 |  |  | 0.015 |  |  |  |  | 0.027 | 5.72 | 0.0049 |  | 退火 | 1 |  | 1150 | 30 | [12 empty] | 2101动电位极化曲线 |  | 1 | 25 | 0.0005 | -0.3 | 0.151 | [8 empty] | NaCl | 1 |  | 1 |  | 0 |  |  |  | 0 |  |  |  | 1 | [52 empty] | 61935f831d049e00170a497c_61935f831d049e00170a497e.xml
24 | 2101 | 双相不锈钢 | 1 |  |  | 0.35 | 1.19 |  |  | 0.29 |  |  | 0.015 |  |  |  |  | 0.027 | 5.72 | 0.0049 |  | 退火 | 1 |  | 1150 | 30 | [12 empty] | 2101动电位极化曲线 |  | 1 | 25 | 0.0005 | -0.3 | 0.161 | [8 empty] | NaCl | 1 |  | 1 |  | 0 |  |  |  | 0 |  |  |  | 1 | [52 empty] | 61935fc31d049e00170a4b09_61935fc31d049e00170a4b0b.xml
24 | 2101 | 双相不锈钢 | 1 |  |  | 0.35 | 1.19 |  |  | 0.29 |  |  | 0.015 |  |  |  |  | 0.027 | 5.72 | 0.0049 |  | 退火 | 1 |  | 1150 | 30 | [12 empty] | 2101动电位极化曲线 |  | 1 | 25 | 0.0005 | -0.3 | 0.132 | [8 empty] | NaCl | 1 |  | 1 |  | 0 |  |  |  | 0 |  |  |  | 1 | [52 empty] | 619360021d049e00170a4c96_619360021d049e00170a4c98.xml
24 | 2101 | 双相不锈钢 | 1 |  |  | 0.35 | 1.19 |  |  | 0.29 |  |  | 0.015 |  |  |  |  | 0.027 | 5.72 | 0.0049 |  | 退火 | 1 |  | 1200 | 30 | [12 empty] | 2101动电位极化曲线 |  | 1 | 25 | 0.0005 | -0.3 | 0.105 | [8 empty] | NaCl | 1 |  | 1 |  | 0 |  |  |  | 0 |  |  |  | 1 | [52 empty] | 619360501d049e00170a4e83_619360501d049e00170a4e85.xml
24 | 2101 | 双相不锈钢 | 1 |  |  | 0.35 | 1.19 |  |  | 0.29 |  |  | 0.015 |  |  |  |  | 0.027 | 5.72 | 0.0049 |  | 退火 | 1 |  | 1200 | 30 | [12 empty] | 2101动电位极化曲线 |  | 1 | 25 | 0.0005 | -0.3 | 0.117 | [8 empty] | NaCl | 1 |  | 1 |  | 0 |  |  |  | 0 |  |  |  | 1 | [52 empty] | 6193608e1d049e00170a5070_6193608e1d049e00170a5072.xml
24 | 2101 | 双相不锈钢 | 1 |  |  | 0.35 | 1.19 |  |  | 0.29 |  |  | 0.015 |  |  |  |  | 0.027 | 5.72 | 0.0049 |  | 退火 | 1 |  | 1200 | 30 | [12 empty] | 2101动电位极化曲线 |  | 1 | 25 | 0.0005 | -0.3 | 0.083 | [8 empty] | NaCl | 1 |  | 1 |  | 0 |  |  |  | 0 |  |  |  | 1 | [52 empty] | 619360ed1d049e00170a5291_619360ed1d049e00170a5293.xml
24 | 2101 | 双相不锈钢 | 1 |  |  | 0.35 | 1.19 |  |  | 0.29 |  |  | 0.015 |  |  |  |  | 0.027 | 5.72 | 0.0049 |  | 退火 | 1 |  | 1000 | 30 | [12 empty] | 2101动电位极化曲线 | [15 empty] | 0 |  |  |  | 0 |  |  |  | 0 | [55 empty] | 21.41355 | 619364e31d049e00170a57d2_619364e31d049e00170a57d4.xml
24 | 2101 | 双相不锈钢 | 1 |  |  | 0.35 | 1.19 |  |  | 0.29 |  |  | 0.015 |  |  |  |  | 0.027 | 5.72 | 0.0049 |  | 退火 | 1 |  | 1000 | 30 | [12 empty] | 2101动电位极化曲线 | [15 empty] | 0 |  |  |  | 0 |  |  |  | 0 | [55 empty] | 15.69355 | 619365261d049e00170a5972_619365261d049e00170a5974.xml
24 | 2101 | 双相不锈钢 | 1 |  |  | 0.35 | 1.19 |  |  | 0.29 |  |  | 0.015 |  |  |  |  | 0.027 | 5.72 | 0.0049 |  | 退火 | 1 |  | 1000 | 30 | [12 empty] | 2101动电位极化曲线 | [15 empty] | 0 |  |  |  | 0 |  |  |  | 0 | [55 empty] | 21.41355 | 6193656f1d049e00170a5b07_6193656f1d049e00170a5b09.xml
4 | 2205 | duplex stainless steel |  |  |  | 3.1 | 5.46 |  |  | 0.047 |  | 0.15 | 0.023 |  |  | 0.15 |  | 0.026 | 1.37 | 0.001 | 22.27 | solution treatment |  |  | 1050 | 60 | [12 empty] | 2205-Roughness180#-CPT |  | 1 |  |  |  |  | 10 | 0.75 | 1 | 50 |  |  |  |  | NaCl | 1 |  | 1 |  | 0 |  |  |  | 0 |  |  |  | 1 | [52 empty] | 619368301d049e00170a6247_619368301d049e00170a6249.xml
36 | 2304 | 双相不锈钢 | 焊接热循环 |  |  | 0.42 | 4.8 |  |  | 0.38 |  | 0.3 | 0.025 |  |  | 0.12 |  | 0.016 | 1.49 | 0.001 | 23.23 | 未充氢热处理 | 焊接热循环 |  | 1350 | 0.1 | 800 | 0.1 | [10 empty] | 2304高温热影响区CPT |  | 1 |  |  |  |  | 25 | 0.75 | 1 | 14.1 |  |  |  |  | NaCl | 1 |  | 1 |  | 0 |  |  |  | 0 |  |  |  | 1 | [52 empty] | 6193686a1d049e00170a6418_6193686a1d049e00170a641a.xml
4 | 2205 | duplex stainless steel |  |  |  | 3.1 | 5.46 |  |  | 0.047 |  | 0.15 | 0.023 |  |  | 0.15 |  | 0.026 | 1.37 | 0.001 | 22.27 | solution treatment |  |  | 1050 | 60 | [12 empty] | 2205-Roughness180#-CPT |  | 1 |  |  |  |  | 10 | 0.75 | 1 | 47 |  |  |  |  | NaCl | 1 |  | 1 |  | 0 |  |  |  | 0 |  |  |  | 1 | [52 empty] | 6193688e1d049e00170a641c_6193688e1d049e00170a641e.xml
4 | 2205 | duplex stainless steel |  |  |  | 3.1 | 5.46 |  |  | 0.047 |  | 0.15 | 0.023 |  |  | 0.15 |  | 0.026 | 1.37 | 0.001 | 22.27 | solution treatment |  |  | 1050 | 60 | [12 empty] | 2205-Roughness180#-CPT |  | 1 |  |  |  |  | 10 | 0.75 | 1 | 53 |  |  |  |  | NaCl | 1 |  | 1 |  | 0 |  |  |  | 0 |  |  |  | 1 | [52 empty] | 619368f11d049e00170a6838_619368f11d049e00170a683a.xml
4 | 2205 | duplex stainless steel |  |  |  | 3.1 | 5.46 |  |  | 0.047 |  | 0.15 | 0.023 |  |  | 0.15 |  | 0.026 | 1.37 | 0.001 | 22.27 | solution treatment |  |  | 1050 | 60 | [12 empty] | 2205-Roughness600#-CPT |  | 1 |  |  |  |  | 10 | 0.75 | 1 | 53 |  |  |  |  | NaCl | 1 |  | 1 |  | 0 |  |  |  | 0 |  |  |  | 1 | [52 empty] | 6193694e1d049e00170a6c6b_6193694e1d049e00170a6c6d.xml
36 | 2304 | 双相不锈钢 | 焊接热循环 |  |  | 0.42 | 4.8 |  |  | 0.38 |  | 0.3 | 0.025 |  |  | 0.12 |  | 0.016 | 1.49 | 0.001 | 23.23 | 未充氢热处理 | 焊接热循环 |  | 1350 | 0.1 | 800 | 0.1 | [10 empty] | 2304高温热影响区CPT |  | 1 |  |  |  |  | 25 | 0.75 | 1 | 14 |  |  |  |  | NaCl | 1 |  | 1 |  | 0 |  |  |  | 0 |  |  |  | 1 | [52 empty] | 619369751d049e00170a6e54_619369751d049e00170a6e56.xml
4 | 2205 | duplex stainless steel |  |  |  | 3.1 | 5.46 |  |  | 0.047 |  | 0.15 | 0.023 |  |  | 0.15 |  | 0.026 | 1.37 | 0.001 | 22.27 | solution treatment |  |  | 1050 | 60 | [12 empty] | 2205-Roughness600#-CPT |  | 1 |  |  |  |  | 10 | 0.75 | 1 | 49 |  |  |  |  | NaCl | 1 |  | 1 |  | 0 |  |  |  | 0 |  |  |  | 1 | [52 empty] | 619369fa1d049e00170a70bb_619369fa1d049e00170a70bd.xml
36 | 2304 | 双相不锈钢 | 焊接热循环 |  |  | 0.42 | 4.8 |  |  | 0.38 |  | 0.3 | 0.025 |  |  | 0.12 |  | 0.016 | 1.49 | 0.001 | 23.23 | 未充氢热处理 | 焊接热循环 |  | 1350 | 0.1 | 800 | 0.1 | [10 empty] | 2304高温热影响区CPT |  | 1 |  |  |  |  | 25 | 0.75 | 1 | 14.5 |  |  |  |  | NaCl | 1 |  | 1 |  | 0 |  |  |  | 0 |  |  |  | 1 | [52 empty] | 61936a1e1d049e00170a728c_61936a1e1d049e00170a728e.xml
4 | 2205 | duplex stainless steel |  |  |  | 3.1 | 5.46 |  |  | 0.047 |  | 0.15 | 0.023 |  |  | 0.15 |  | 0.026 | 1.37 | 0.001 | 22.27 | solution treatment |  |  | 1050 | 60 | [12 empty] | 2205-Roughness600#-CPT |  | 1 |  |  |  |  | 10 | 0.75 | 1 | 56 |  |  |  |  | NaCl | 1 |  | 1 |  | 0 |  |  |  | 0 |  |  |  | 1 | [52 empty] | 61936a541d049e00170a74db_61936a541d049e00170a74dd.xml
4 | 2205 | duplex stainless steel |  |  |  | 3.1 | 5.46 |  |  | 0.047 |  | 0.15 | 0.023 |  |  | 0.15 |  | 0.026 | 1.37 | 0.001 | 22.27 | solution treatment |  |  | 1050 | 60 | [12 empty] | 2205-Roughness1000#-CPT |  | 1 |  |  |  |  | 10 | 0.75 | 1 | 55 |  |  |  |  | NaCl | 1 |  | 1 |  | 0 |  |  |  | 0 |  |  |  | 1 | [52 empty] | 61936aa71d049e00170a76ac_61936aa71d049e00170a76ae.xml
36 | 2304 | 双相不锈钢 | 焊接热循环 |  |  | 0.42 | 4.8 |  |  | 0.38 |  | 0.3 | 0.025 |  |  | 0.12 |  | 0.016 | 1.49 | 0.001 | 23.23 | 未充氢热处理 | 焊接热循环 |  | 1350 | 0.44 | 800 | 0.1 | [10 empty] | 2304高温热影响区CPT |  | 1 |  |  |  |  | 25 | 0.75 | 1 | 15.2 |  |  |  |  | NaCl | 1 |  | 1 |  | 0 |  |  |  | 0 |  |  |  | 1 | [52 empty] | 61936ab61d049e00170a76b0_61936ab61d049e00170a76b2.xml
4 | 2205 | duplex stainless steel |  |  |  | 3.1 | 5.46 |  |  | 0.047 |  | 0.15 | 0.023 |  |  | 0.15 |  | 0.026 | 1.37 | 0.001 | 22.27 | solution treatment |  |  | 1050 | 60 | [12 empty] | 2205-Roughness1000#-CPT |  | 1 |  |  |  |  | 10 | 0.75 | 1 | 52 |  |  |  |  | NaCl | 1 |  | 1 |  | 0 |  |  |  | 0 |  |  |  | 1 | [52 empty] | 61936b221d049e00170a7acc_61936b221d049e00170a7ace.xml
36 | 2304 | 双相不锈钢 | 焊接热循环 |  |  | 0.42 | 4.8 |  |  | 0.38 |  | 0.3 | 0.025 |  |  | 0.12 |  | 0.016 | 1.49 | 0.001 | 23.23 | 未充氢热处理 | 焊接热循环 |  | 1350 | 0.44 | 800 | 0.1 | [10 empty] | 2304高温热影响区CPT |  | 1 |  |  |  |  | 25 | 0.75 | 1 | 15.2 |  |  |  |  | NaCl | 1 |  | 1 |  | 0 |  |  |  | 0 |  |  |  | 1 | [52 empty] | 61936b3b1d049e00170a7ad0_61936b3b1d049e00170a7ad2.xml
36 | 2304 | 双相不锈钢 | 焊接热循环 |  |  | 0.42 | 4.8 |  |  | 0.38 |  | 0.3 | 0.025 |  |  | 0.12 |  | 0.016 | 1.49 | 0.001 | 23.23 | 未充氢热处理 | 焊接热循环 |  | 1350 | 0.44 | 800 | 0.1 | [10 empty] | 2304高温热影响区CPT |  | 1 |  |  |  |  | 25 | 0.75 | 1 | 14.9 |  |  |  |  | NaCl | 1 |  | 1 |  | 0 |  |  |  | 0 |  |  |  | 1 | [52 empty] | 61936b671d049e00170a7eec_61936b671d049e00170a7eee.xml
4 | 2205 | duplex stainless steel |  |  |  | 3.1 | 5.46 |  |  | 0.047 |  | 0.15 | 0.023 |  |  | 0.15 |  | 0.026 | 1.37 | 0.001 | 22.27 | solution treatment |  |  | 1050 | 60 | [12 empty] | 2205-Roughness1000#-CPT |  | 1 |  |  |  |  | 10 | 0.75 | 1 | 59 |  |  |  |  | NaCl | 1 |  | 1 |  | 0 |  |  |  | 0 |  |  |  | 1 | [52 empty] | 61936b861d049e00170a7ef0_61936b861d049e00170a7ef2.xml
4 | 2205 | duplex stainless steel |  |  |  | 3.1 | 5.46 |  |  | 0.047 |  | 0.15 | 0.023 |  |  | 0.15 |  | 0.026 | 1.37 | 0.001 | 22.27 | solution treatment |  |  | 1050 | 60 | [12 empty] | 2205-Roughness2000#-CPT |  | 1 |  |  |  |  | 10 | 0.75 | 1 | 57 |  |  |  |  | NaCl | 1 |  | 1 |  | 0 |  |  |  | 0 |  |  |  | 1 | [52 empty] | 61936bd71d049e00170a830c_61936bd71d049e00170a830e.xml
36 | 2304 | 双相不锈钢 | 焊接热循环 |  |  | 0.42 | 4.8 |  |  | 0.38 |  | 0.3 | 0.025 |  |  | 0.12 |  | 0.016 | 1.49 | 0.001 | 23.23 | 未充氢热处理 | 焊接热循环 |  | 1350 | 0.74 | 800 | 0.1 | [10 empty] | 2304高温热影响区CPT |  | 1 |  |  |  |  | 25 | 0.75 | 1 | 16 |  |  |  |  | NaCl | 1 |  | 1 |  | 0 |  |  |  | 0 |  |  |  | 1 | [52 empty] | 61936bf01d049e00170a8310_61936bf01d049e00170a8312.xml
36 | 2304 | 双相不锈钢 | 焊接热循环 |  |  | 0.42 | 4.8 |  |  | 0.38 |  | 0.3 | 0.025 |  |  | 0.12 |  | 0.016 | 1.49 | 0.001 | 23.23 | 未充氢热处理 | 焊接热循环 |  | 1350 | 0.74 | 800 | 0.1 | [10 empty] | 2304高温热影响区CPT |  | 1 |  |  |  |  | 25 | 0.75 | 1 | 16.2 |  |  |  |  | NaCl | 1 |  | 1 |  | 0 |  |  |  | 0 |  |  |  | 1 | [52 empty] | 61936c1d1d049e00170a872c_61936c1d1d049e00170a872e.xml
4 | 2205 | duplex stainless steel |  |  |  | 3.1 | 5.46 |  |  | 0.047 |  | 0.15 | 0.023 |  |  | 0.15 |  | 0.026 | 1.37 | 0.001 | 22.27 | solution treatment |  |  | 1050 | 60 | [12 empty] | 2205-Roughness2000#-CPT |  | 1 |  |  |  |  | 10 | 0.75 | 1 | 54 |  |  |  |  | NaCl | 1 |  | 1 |  | 0 |  |  |  | 0 |  |  |  | 1 | [52 empty] | 61936c2e1d049e00170a8730_61936c2e1d049e00170a8732.xml
36 | 2304 | 双相不锈钢 | 焊接热循环 |  |  | 0.42 | 4.8 |  |  | 0.38 |  | 0.3 | 0.025 |  |  | 0.12 |  | 0.016 | 1.49 | 0.001 | 23.23 | 未充氢热处理 | 焊接热循环 |  | 1350 | 0.74 | 800 | 0.1 | [10 empty] | 2304高温热影响区CPT |  | 1 |  |  |  |  | 25 | 0.75 | 1 | 15.5 |  |  |  |  | NaCl | 1 |  | 1 |  | 0 |  |  |  | 0 |  |  |  | 1 | [52 empty] | 61936c641d049e00170a8b4c_61936c651d049e00170a8b4e.xml
36 | 2304 | 双相不锈钢 | 焊接热循环 |  |  | 0.42 | 4.8 |  |  | 0.38 |  | 0.3 | 0.025 |  |  | 0.12 |  | 0.016 | 1.49 | 0.001 | 23.23 | 未充氢热处理 | 焊接热循环 |  | 1350 | 1.1 | 800 | 0.1 | [10 empty] | 2304高温热影响区CPT |  | 1 |  |  |  |  | 25 | 0.75 | 1 | 18 |  |  |  |  | NaCl | 1 |  | 1 |  | 0 |  |  |  | 0 |  |  |  | 1 | [52 empty] | 61936d241d049e00170a8d9b_61936d241d049e00170a8d9d.xml
4 | 2205 | duplex stainless steel |  |  |  | 3.1 | 5.46 |  |  | 0.047 |  | 0.15 | 0.023 |  |  | 0.15 |  | 0.026 | 1.37 | 0.001 | 22.27 | solution treatment |  |  | 1050 | 60 | [12 empty] | 2205-Roughness2000#-CPT |  | 1 |  |  |  |  | 10 | 0.75 | 1 | 59.5 |  |  |  |  | NaCl | 1 |  | 1 |  | 0 |  |  |  | 0 |  |  |  | 1 | [52 empty] | 61936d4e1d049e00170a8fea_61936d4e1d049e00170a8fec.xml
36 | 2304 | 双相不锈钢 | 焊接热循环 |  |  | 0.42 | 4.8 |  |  | 0.38 |  | 0.3 | 0.025 |  |  | 0.12 |  | 0.016 | 1.49 | 0.001 | 23.23 | 未充氢热处理 | 焊接热循环 |  | 1350 | 1.1 | 800 | 0.1 | [10 empty] | 2304高温热影响区CPT |  | 1 |  |  |  |  | 25 | 0.75 | 1 | 18 |  |  |  |  | NaCl | 1 |  | 1 |  | 0 |  |  |  | 0 |  |  |  | 1 | [52 empty] | 61936d701d049e00170a8fee_61936d701d049e00170a8ff0.xml
36 | 2304 | 双相不锈钢 | 焊接热循环 |  |  | 0.42 | 4.8 |  |  | 0.38 |  | 0.3 | 0.025 |  |  | 0.12 |  | 0.016 | 1.49 | 0.001 | 23.23 | 未充氢热处理 | 焊接热循环 |  | 1350 | 2.21 | 800 | 0.1 | [10 empty] | 2304高温热影响区CPT |  | 1 |  |  |  |  | 25 | 0.75 | 1 | 19 |  |  |  |  | NaCl | 1 |  | 1 |  | 0 |  |  |  | 0 |  |  |  | 1 | [52 empty] | 61936de61d049e00170a9291_61936de61d049e00170a9293.xml
36 | 2304 | 双相不锈钢 | 焊接热循环 |  |  | 0.42 | 4.8 |  |  | 0.38 |  | 0.3 | 0.025 |  |  | 0.12 |  | 0.016 | 1.49 | 0.001 | 23.23 | 未充氢热处理 | 焊接热循环 |  | 1350 | 2.21 | 800 | 0.1 | [10 empty] | 2304高温热影响区CPT |  | 1 |  |  |  |  | 25 | 0.75 | 1 | 19 |  |  |  |  | NaCl | 1 |  | 1 |  | 0 |  |  |  | 0 |  |  |  | 1 | [52 empty] | 61936e341d049e00170a94e0_61936e341d049e00170a94e2.xml
4 | 2205 | duplex stainless steel |  |  |  | 3.1 | 5.46 |  |  | 0.047 |  | 0.15 | 0.023 |  |  | 0.15 |  | 0.026 | 1.37 | 0.001 | 22.27 | solution treatment |  |  | 1050 | 60 | [12 empty] | 2205-RoughnessPolish#-CPT |  | 1 |  |  |  |  | 10 | 0.75 | 1 | 60 |  |  |  |  | NaCl | 1 |  | 1 |  | 0 |  |  |  | 0 |  |  |  | 1 | [52 empty] | 619370fa1d049e00170a9acd_619370fb1d049e00170a9acf.xml
4 | 2205 | duplex stainless steel |  |  |  | 3.1 | 5.46 |  |  | 0.047 |  | 0.15 | 0.023 |  |  | 0.15 |  | 0.026 | 1.37 | 0.001 | 22.27 | solution treatment |  |  | 1050 | 60 | [12 empty] | 2205-RoughnessPolish#-CPT |  | 1 |  |  |  |  | 10 | 0.75 | 1 | 58 |  |  |  |  | NaCl | 1 |  | 1 |  | 0 |  |  |  | 0 |  |  |  | 1 | [52 empty] | 619371511d049e00170a9c9e_619371511d049e00170a9ca0.xml
4 | 2205 | duplex stainless steel |  |  |  | 3.1 | 5.46 |  |  | 0.047 |  | 0.15 | 0.023 |  |  | 0.15 |  | 0.026 | 1.37 | 0.001 | 22.27 | solution treatment |  |  | 1050 | 60 | [12 empty] | 2205-Roughness1Polish-CPT |  | 1 |  |  |  |  | 10 | 0.75 | 1 | 62 |  |  |  |  | NaCl | 1 |  | 1 |  | 0 |  |  |  | 0 |  |  |  | 1 | [52 empty] | 619372421d049e00170a9e6f_619372421d049e00170a9e71.xml
39 | UNS S31254 | 奥氏体不锈钢 | 敏化 |  |  | 6.15 | 18.03 |  |  | 0.22 |  | 0.7 |  |  |  | 0.21 |  | 0.013 | 0.45 | 0.001 | 20.27 | Cr | 敏化 |  | 900 | 60 | [12 empty] | CPT |  | 1 |  |  |  |  | 3 | 0.7 | 1 | 82.5 |  |  |  |  | NaCl | 1 |  | 3 |  | 0 |  |  |  | 0 |  |  |  | 3 | [52 empty] | 6194acf21d049e00170ac06d_6194acf21d049e00170ac06f.xml
39 | UNS S31254 | 奥氏体不锈钢 | 敏化 |  |  | 6.15 | 18.03 |  |  | 0.22 |  | 0.7 |  |  |  | 0.21 |  | 0.013 | 0.45 | 0.001 | 20.27 | Cr | 敏化 |  | 900 | 30 | 900 | 30 | [10 empty] | CPT |  | 1 |  |  |  |  | 3 | 0.7 | 1 | 87 |  |  |  |  | NaCl | 1 |  | 3 |  | 0 |  |  |  | 0 |  |  |  | 3 | [52 empty] | 6194ad3a1d049e00170ac226_6194ad3b1d049e00170ac228.xml
39 | UNS S31254 | 奥氏体不锈钢 | 敏化 |  |  | 6.15 | 18.03 |  |  | 0.22 |  | 0.7 |  |  |  | 0.21 |  | 0.013 | 0.45 | 0.001 | 20.27 | Cr | 敏化 |  | 900 | 5 | 900 | 5 | [10 empty] | CPT |  | 1 |  |  |  |  | 3 | 0.7 | 1 | 93 |  |  |  |  | NaCl | 1 |  | 3 |  | 0 |  |  |  | 0 |  |  |  | 3 | [52 empty] | 6194ad841d049e00170ac3df_6194ad841d049e00170ac3e1.xml
39 | UNS S31254 | 奥氏体不锈钢 | 敏化 |  |  | 6.15 | 18.03 |  |  | 0.22 |  | 0.7 |  |  |  | 0.21 |  | 0.013 | 0.45 | 0.001 | 20.27 | Cr | 敏化 |  | 900 | 10 | 900 | 10 | [10 empty] | CPT |  | 1 |  |  |  |  | 3 | 0.7 | 1 | 92 |  |  |  |  | NaCl | 1 |  | 3 |  | 0 |  |  |  | 0 |  |  |  | 3 | [52 empty] | 6194adba1d049e00170ac598_6194adba1d049e00170ac59a.xml
39 | UNS S31254 | 奥氏体不锈钢 | 敏化 |  |  | 6.15 | 18.03 |  |  | 0.22 |  | 0.7 |  |  |  | 0.21 |  | 0.013 | 0.45 | 0.001 | 20.27 | Cr | 敏化 |  | 900 | 90 | 900 | 90 | [10 empty] | CPT |  | 1 |  |  |  |  | 3 | 0.7 | 1 | 78 |  |  |  |  | NaCl | 1 |  | 3 |  | 0 |  |  |  | 0 |  |  |  | 3 | [52 empty] | 6194adcc1d049e00170ac751_6194adcc1d049e00170ac753.xml
39 | UNS S31254 | 奥氏体不锈钢 | 敏化 |  |  | 6.15 | 18.03 |  |  | 0.22 |  | 0.7 |  |  |  | 0.21 |  | 0.013 | 0.45 | 0.001 | 20.27 | Cr | 敏化 |  | 900 | 120 | 900 | 120 | [10 empty] | CPT |  | 1 |  |  |  |  | 3 | 0.7 | 1 | 75 |  |  |  |  | NaCl | 1 |  | 3 |  | 0 |  |  |  | 0 |  |  |  | 3 | [52 empty] | 6194aea61d049e00170acb3e_6194aea61d049e00170acb40.xml
39 | UNS S31254 | 奥氏体不锈钢 | 敏化 |  |  | 6.15 | 18.03 |  |  | 0.22 |  | 0.7 |  |  |  | 0.21 |  | 0.013 | 0.45 | 0.001 | 20.27 | Cr | 敏化 |  | 900 | 180 | [12 empty] | CPT |  | 1 |  |  |  |  | 3 | 0.7 | 1 | 71 |  |  |  |  | NaCl | 1 |  | 3 |  | 0 |  |  |  | 0 |  |  |  | 3 | [52 empty] | 6194af021d049e00170accf8_6194af021d049e00170accfa.xml
39 | UNS S31254 | 奥氏体不锈钢 | 敏化 |  |  | 6.15 | 18.03 |  |  | 0.22 |  | 0.7 |  |  |  | 0.21 |  | 0.013 | 0.45 | 0.001 | 20.27 | Cr | 敏化 |  | 900 | 360 | [12 empty] | CPT |  | 1 |  |  |  |  | 3 | 0.7 | 1 | 70 |  |  |  |  | NaCl | 1 |  | 3 |  | 0 |  |  |  | 0 |  |  |  | 3 | [52 empty] | 6194af521d049e00170aceb2_6194af521d049e00170aceb4.xml
39 | UNS S31254 | 奥氏体不锈钢 | 敏化 |  |  | 6.15 | 18.03 |  |  | 0.22 |  | 0.7 |  |  |  | 0.21 |  | 0.013 | 0.45 | 0.001 | 20.27 | Cr | 敏化 |  | 900 | 0 | 900 | 0 | [10 empty] | etching |  | 1 | 25 | [7 empty] | 1 |  |  |  | 过硫酸铵 | 5 | 10 |  |  | 0 |  |  |  | 0 | [10 empty] | 10 | [45 empty] | 6194b7291d049e00170ad788_6194b6e21d049e00170ad243.xml
24 | 2101 | 双相不锈钢 | 1 |  |  | 0.35 | 1.19 |  |  | 0.29 |  |  | 0.015 |  |  |  |  | 0.027 | 5.72 | 0.0049 |  | 退火 | 1 |  | 1000 | 30 | [12 empty] | 2101CPT测试 |  | 1 |  |  |  |  | 0 | 0.25 | 1 | 35.2 |  |  |  |  | NaCl | 1 |  | 1 |  | 0 |  |  |  | 0 |  |  |  | 1 | [52 empty] | 6194b78f1d049e00170ad8a1_6194b78f1d049e00170ad8a3.xml
24 | 2101 | 双相不锈钢 | 1 |  |  | 0.35 | 1.19 |  |  | 0.29 |  |  | 0.015 |  |  |  |  | 0.027 | 5.72 | 0.0049 |  | 退火 | 1 |  | 1050 | 30 | [12 empty] | 2101CPT测试 |  | 1 |  |  |  |  | 0 | 0.25 | 1 | 34 |  |  |  |  | NaCl | 1 |  | 1 |  | 0 |  |  |  | 0 |  |  |  | 1 | [52 empty] | 6194b83c1d049e00170adbd8_6194b83c1d049e00170adbda.xml
24 | 2101 | 双相不锈钢 | 1 |  |  | 0.35 | 1.19 |  |  | 0.29 |  |  | 0.015 |  |  |  |  | 0.027 | 5.72 | 0.0049 |  | 退火 | 1 |  | 1080 | 30 | [12 empty] | 2101CPT测试 |  | 1 |  |  |  |  | 0 | 0.25 | 1 | 33 |  |  |  |  | NaCl | 1 |  | 1 |  | 0 |  |  |  | 0 |  |  |  | 1 | [52 empty] | 6194b88f1d049e00170add64_6194b88f1d049e00170add66.xml
24 | 2101 | 双相不锈钢 | 1 |  |  | 0.35 | 1.19 |  |  | 0.29 |  |  | 0.015 |  |  |  |  | 0.027 | 5.72 | 0.0049 |  | 退火 | 1 |  | 1100 | 30 | [12 empty] | 2101CPT测试 |  | 1 |  |  |  |  | 0 | 0.25 | 1 | 31.8 |  |  |  |  | NaCl | 1 |  | 1 |  | 0 |  |  |  | 0 |  |  |  | 1 | [52 empty] | 6194b8bf1d049e00170adef0_6194b8c01d049e00170adef2.xml
24 | 2101 | 双相不锈钢 | 1 |  |  | 0.35 | 1.19 |  |  | 0.29 |  |  | 0.015 |  |  |  |  | 0.027 | 5.72 | 0.0049 |  | 退火 | 1 |  | 1150 | 30 | [12 empty] | 2101CPT测试 |  | 1 |  |  |  |  | 0 | 0.25 | 1 | 26 |  |  |  |  | NaCl | 1 |  | 1 |  | 0 |  |  |  | 0 |  |  |  | 1 | [52 empty] | 6194b9081d049e00170ae082_6194b9081d049e00170ae084.xml
39 | UNS S31254 | 奥氏体不锈钢 | 敏化 |  |  | 6.15 | 18.03 |  |  | 0.22 |  | 0.7 |  |  |  | 0.21 |  | 0.013 | 0.45 | 0.001 | 20.27 | Cr | 敏化 |  | 900 | 0 | [12 empty] | etching |  | 1 | 25 | [7 empty] | 1 |  |  |  | 过硫酸铵 | 5 | 10 |  |  | 0 |  |  |  | 0 | [10 empty] | 10 | [45 empty] | 6194b90a1d049e00170ae086_6194b90a1d049e00170ae088.xml
24 | 2101 | 双相不锈钢 | 1 |  |  | 0.35 | 1.19 |  |  | 0.29 |  |  | 0.015 |  |  |  |  | 0.027 | 5.72 | 0.0049 |  | 退火 | 1 |  | 1200 | 30 | [12 empty] | 2101CPT测试 |  | 1 |  |  |  |  | 0 | 0.25 | 1 | 23.5 |  |  |  |  | NaCl | 1 |  | 1 |  | 0 |  |  |  | 0 |  |  |  | 1 | [52 empty] | 6194b93a1d049e00170ae212_6194b93a1d049e00170ae214.xml
39 | UNS S31254 | 奥氏体不锈钢 | 敏化 |  |  | 6.15 | 18.03 |  |  | 0.22 |  | 0.7 |  |  |  | 0.21 |  | 0.013 | 0.45 | 0.001 | 20.27 | Cr | 敏化 |  | 900 | 0 | 900 | 0 | [10 empty] | etching |  | 1 | 25 | [7 empty] | 1 |  |  |  | 过硫酸铵 | 5 | 10 |  |  | 0 |  |  |  | 0 | [10 empty] | 10 | [45 empty] | 6194b9b11d049e00170ae3c7_6194b9b11d049e00170ae3c9.xml
39 | UNS S31254 | 奥氏体不锈钢 | 敏化 |  |  | 6.15 | 18.03 |  |  | 0.22 |  | 0.7 |  |  |  | 0.21 |  | 0.013 | 0.45 | 0.001 | 20.27 | Cr | 敏化 |  | 900 | 0 | 900 | 0 | [10 empty] | etching |  | 1 | 25 | [7 empty] | 1 |  |  |  | 过硫酸铵 | 5 | 10 |  |  | 0 |  |  |  | 0 | [10 empty] | 10 | [45 empty] | 6194b9f11d049e00170ae746_6194b9f11d049e00170ae748.xml
39 | UNS S31254 | 奥氏体不锈钢 | 敏化 |  |  | 6.15 | 18.03 |  |  | 0.22 |  | 0.7 |  |  |  | 0.21 |  | 0.013 | 0.45 | 0.001 | 20.27 | Cr | 敏化 |  | 900 | 0 | 900 | 0 | [10 empty] | etching |  | 1 | 25 | [7 empty] | 1 |  |  |  | 过硫酸铵 | 5 | 10 |  |  | 0 |  |  |  | 0 | [10 empty] | 10 | [45 empty] | 6194ba361d049e00170ae95e_6194ba361d049e00170ae960.xml
39 | UNS S31254 | 奥氏体不锈钢 | 敏化 |  |  | 6.15 | 18.03 |  |  | 0.22 |  | 0.7 |  |  |  | 0.21 |  | 0.013 | 0.45 | 0.001 | 20.27 | Cr | 敏化 |  | 900 | 5 | [12 empty] | etching |  | 1 | 25 | [7 empty] | 1 |  |  |  | 过硫酸铵 | 5 | 10 |  |  | 0 |  |  |  | 0 | [10 empty] | 10 | [45 empty] | 6194bc031d049e00170aeb1b_6194bc031d049e00170aeb1d.xml
39 | UNS S31254 | 奥氏体不锈钢 | 敏化 |  |  | 6.15 | 18.03 |  |  | 0.22 |  | 0.7 |  |  |  | 0.21 |  | 0.013 | 0.45 | 0.001 | 20.27 | Cr | 敏化 |  | 900 | 10 | [12 empty] | etching |  | 1 | 25 | [7 empty] | 1 |  |  |  | 过硫酸铵 | 5 | 10 |  |  | 0 |  |  |  | 0 | [10 empty] | 10 | [45 empty] | 6194bc581d049e00170aecd0_6194bc581d049e00170aecd2.xml
39 | UNS S31254 | 奥氏体不锈钢 | 敏化 |  |  | 6.15 | 18.03 |  |  | 0.22 |  | 0.7 |  |  |  | 0.21 |  | 0.013 | 0.45 | 0.001 | 20.27 | Cr | 敏化 |  | 900 | 30 | 900 | 30 | [10 empty] | etching |  | 1 | 25 | [7 empty] | 1 |  |  |  | 过硫酸铵 | 5 | 10 |  |  | 0 |  |  |  | 0 | [10 empty] | 10 | [45 empty] | 6194bca41d049e00170aee82_6194bca41d049e00170aee84.xml
39 | UNS S31254 | 奥氏体不锈钢 | 敏化 |  |  | 6.15 | 18.03 |  |  | 0.22 |  | 0.7 |  |  |  | 0.21 |  | 0.013 | 0.45 | 0.001 | 20.27 | Cr | 敏化 |  | 900 | 60 | 900 | 60 | [10 empty] | etching |  | 1 | 25 | [7 empty] | 1 |  |  |  | 过硫酸铵 | 5 | 10 |  |  | 0 |  |  |  | 0 | [10 empty] | 10 | [45 empty] | 6194bcdb1d049e00170af034_6194bcdb1d049e00170af036.xml
39 | UNS S31254 | 奥氏体不锈钢 | 敏化 |  |  | 6.15 | 18.03 |  |  | 0.22 |  | 0.7 |  |  |  | 0.21 |  | 0.013 | 0.45 | 0.001 | 20.27 | Cr | 敏化 |  | 900 | 90 | 900 | 90 | [10 empty] | etching |  | 1 | 25 | [7 empty] | 1 |  |  |  | 过硫酸铵 | 5 | 10 |  |  | 0 |  |  |  | 0 | [10 empty] | 10 | [45 empty] | 6194bd0e1d049e00170af1e6_6194bd0e1d049e00170af1e8.xml
39 | UNS S31254 | 奥氏体不锈钢 | 敏化 |  |  | 6.15 | 18.03 |  |  | 0.22 |  | 0.7 |  |  |  | 0.21 |  | 0.013 | 0.45 | 0.001 | 20.27 | Cr | 敏化 |  | 900 | 120 | 900 | 120 | [10 empty] | etching |  | 1 | 25 | [7 empty] | 1 |  |  |  | 过硫酸铵 | 5 | 10 |  |  | 0 |  |  |  | 0 | [10 empty] | 10 | [45 empty] | 6194bd4b1d049e00170af399_6194bd4b1d049e00170af39b.xml
4 | 2205 | duplex stainless steel |  |  |  | 3.1 | 5.46 |  |  | 0.047 |  | 0.15 | 0.023 |  |  | 0.15 |  | 0.026 | 1.37 | 0.001 | 22.27 | solution treatment |  |  | 1050 | 60 | [12 empty] | 2205-RoughnessPolish-LP |  | 1 | 50 | 0.0001667 | -0.2 | [9 empty] | NaCl | 1 |  | 1 |  | 0 |  |  |  | 0 |  |  |  | 1 | [52 empty] | 6194bd4d1d049e00170af39d_6194bd4d1d049e00170af39f.xml
39 | UNS S31254 | 奥氏体不锈钢 | 敏化 |  |  | 6.15 | 18.03 |  |  | 0.22 |  | 0.7 |  |  |  | 0.21 |  | 0.013 | 0.45 | 0.001 | 20.27 | Cr | 敏化 |  | 900 | 180 | 900 | 180 | [10 empty] | etching |  | 1 | 25 | [7 empty] | 1 |  |  |  | 过硫酸铵 | 5 | 10 |  |  | 0 |  |  |  | 0 | [10 empty] | 10 | [45 empty] | 6194bd911d049e00170af716_6194bd911d049e00170af718.xml
39 | UNS S31254 | 奥氏体不锈钢 | 敏化 |  |  | 6.15 | 18.03 |  |  | 0.22 |  | 0.7 |  |  |  | 0.21 |  | 0.013 | 0.45 | 0.001 | 20.27 | Cr | 敏化 |  | 900 | 360 | 900 | 360 | [10 empty] | etching |  | 1 | 25 | [7 empty] | 1 |  |  |  | 过硫酸铵 | 5 | 10 |  |  | 0 |  |  |  | 0 | [10 empty] | 10 | [45 empty] | 6194bdbe1d049e00170af8cd_6194bdbe1d049e00170af8cf.xml
4 | 2205 | duplex stainless steel |  |  |  | 3.1 | 5.46 |  |  | 0.047 |  | 0.15 | 0.023 |  |  | 0.15 |  | 0.026 | 1.37 | 0.001 | 22.27 | solution treatment |  |  | 1050 | 60 | [12 empty] | 2205-Roughness2000#-LP |  | 1 | 50 | 0.0001667 | -0.2 | [9 empty] | NaCl | 1 |  | 1 |  | 0 |  |  |  | 0 |  |  |  | 1 | [52 empty] | 6194bdcc1d049e00170af8d1_6194bdcc1d049e00170af8d3.xml
4 | 2205 | duplex stainless steel |  |  |  | 3.1 | 5.46 |  |  | 0.047 |  | 0.15 | 0.023 |  |  | 0.15 |  | 0.026 | 1.37 | 0.001 | 22.27 | solution treatment |  |  | 1050 | 60 | [12 empty] | 2205-Roughness1000#-LP |  | 1 | 50 | 0.0001667 | -0.2 | [9 empty] | NaCl | 1 |  | 1 |  | 0 |  |  |  | 0 |  |  |  | 1 | [52 empty] | 6194be1c1d049e00170afa9b_6194be1c1d049e00170afa9d.xml
4 | 2205 | duplex stainless steel |  |  |  | 3.1 | 5.46 |  |  | 0.047 |  | 0.15 | 0.023 |  |  | 0.15 |  | 0.026 | 1.37 | 0.001 | 22.27 | solution treatment |  |  | 1050 | 60 | [12 empty] | 2205-Roughness600#-LP |  | 1 | 50 | 0.0001667 | -0.2 | 0.7 | [8 empty] | NaCl | 1 |  | 1 |  | 0 |  |  |  | 0 |  |  |  | 1 | [52 empty] | 6194bec61d049e00170afc70_6194bec61d049e00170afc72.xml
4 | 2205 | duplex stainless steel |  |  |  | 3.1 | 5.46 |  |  | 0.047 |  | 0.15 | 0.023 |  |  | 0.15 |  | 0.026 | 1.37 | 0.001 | 22.27 | solution treatment |  |  | 1050 | 60 | [12 empty] | 2205-Roughness180#-LP |  | 1 | 50 | 0.0001667 | -0.2 | 0.5 | [8 empty] | NaCl | 1 |  | 1 |  | 0 |  |  |  | 0 |  |  |  | 1 | [52 empty] | 6194bf331d049e00170afe46_6194bf331d049e00170afe48.xml
36 | 2304 | 双相不锈钢 | 焊接热循环 |  |  | 0.42 | 4.8 |  |  | 0.38 |  | 0.3 | 0.025 |  |  | 0.12 |  | 0.016 | 1.49 | 0.001 | 23.23 | 未充氢热处理 | 焊接热循环 |  | 1350 | 1.1 | 800 | 0.1 | [10 empty] | 2304高温热影响区CPT |  | 1 |  |  |  |  | 25 | 0.75 | 1 | 17.5 |  |  |  |  | NaCl | 1 |  | 1 |  | 0 |  |  |  | 0 |  |  |  | 1 | [52 empty] | 6194bfb21d049e00170b0095_6194bfb21d049e00170b0097.xml
36 | 2304 | 双相不锈钢 | 焊接热循环 |  |  | 0.42 | 4.8 |  |  | 0.38 |  | 0.3 | 0.025 |  |  | 0.12 |  | 0.016 | 1.49 | 0.001 | 23.23 | 未充氢热处理 | 焊接热循环 |  | 1350 | 2.21 | 800 | 0.1 | [10 empty] | 2304高温热影响区CPT |  | 1 |  |  |  |  | 25 | 0.75 | 1 | 19 |  |  |  |  | NaCl | 1 |  | 1 |  | 0 |  |  |  | 0 |  |  |  | 1 | [52 empty] | 6194c0341d049e00170b04b6_6194c0341d049e00170b04b8.xml
4 | 2205 | duplex stainless steel |  |  |  | 3.1 | 5.46 |  |  | 0.047 |  | 0.15 | 0.023 |  |  | 0.15 |  | 0.026 | 1.37 | 0.001 | 22.27 | solution treatment |  |  | 1050 | 60 | [12 empty] | 2205-Roughness180#-LP |  | 1 | 55 | 0.0001667 | -0.2 | 0.5 | [8 empty] | NaCl | 1 |  | 1 |  | 0 |  |  |  | 0 |  |  |  | 1 | [52 empty] | 6194c04f1d049e00170b05a7_6194c04f1d049e00170b05a9.xml
4 | 2205 | duplex stainless steel |  |  |  | 3.1 | 5.46 |  |  | 0.047 |  | 0.15 | 0.023 |  |  | 0.15 |  | 0.026 | 1.37 | 0.001 | 22.27 | solution treatment |  |  | 1050 | 60 | [12 empty] | 2205-Roughness600#-LP |  | 1 | 55 | 0.0001667 | -0.2 | 0.5 | [8 empty] | NaCl | 1 |  | 1 |  | 0 |  |  |  | 0 |  |  |  | 1 | [52 empty] | 6194c0b41d049e00170b07eb_6194c0b41d049e00170b07ed.xml
4 | 2205 | duplex stainless steel |  |  |  | 3.1 | 5.46 |  |  | 0.047 |  | 0.15 | 0.023 |  |  | 0.15 |  | 0.026 | 1.37 | 0.001 | 22.27 | solution treatment |  |  | 1050 | 60 | [12 empty] | 2205-Roughness1000#-LP |  | 1 | 55 | 0.0001667 | -0.2 | 0.5 | [8 empty] | NaCl | 1 |  | 1 |  | 0 |  |  |  | 0 |  |  |  | 1 | [52 empty] | 6194c1501d049e00170b0a3e_6194c1501d049e00170b0a40.xml
4 | 2205 | duplex stainless steel |  |  |  | 3.1 | 5.46 |  |  | 0.047 |  | 0.15 | 0.023 |  |  | 0.15 |  | 0.026 | 1.37 | 0.001 | 22.27 | solution treatment |  |  | 1050 | 60 | [12 empty] | 2205-Roughness2000#-LP |  | 1 | 55 | 0.0001667 | -0.2 | [9 empty] | NaCl | 1 |  | 1 |  | 0 |  |  |  | 0 |  |  |  | 1 | [52 empty] | 6194c1c11d049e00170b0ca6_6194c1c11d049e00170b0ca8.xml
4 | 2205 | duplex stainless steel |  |  |  | 3.1 | 5.46 |  |  | 0.047 |  | 0.15 | 0.023 |  |  | 0.15 |  | 0.026 | 1.37 | 0.001 | 22.27 | solution treatment |  |  | 1050 | 60 | 1050 | 60 | [10 empty] | 2205-RoughnessPolish-LP |  | 1 | 55 | 0.0001667 | -0.2 | [9 empty] | NaCl | 1 |  | 1 |  | 0 |  |  |  | 0 |  |  |  | 1 | [52 empty] | 6194c2071d049e00170b0e70_6194c2071d049e00170b0e72.xml
4 | 2205 | duplex stainless steel |  |  |  | 3.1 | 5.46 |  |  | 0.047 |  | 0.15 | 0.023 |  |  | 0.15 |  | 0.026 | 1.37 | 0.001 | 22.27 | solution treatment |  |  | 1050 | 60 | [12 empty] | 2205-RoughnessPolish-LP |  | 1 | 60 | 0.0001667 | -0.2 | 0.75 | [8 empty] | NaCl | 1 |  | 1 |  | 0 |  |  |  | 0 |  |  |  | 1 | [52 empty] | 6194c2f31d049e00170b1045_6194c2f31d049e00170b1047.xml
4 | 2205 | duplex stainless steel |  |  |  | 3.1 | 5.46 |  |  | 0.047 |  | 0.15 | 0.023 |  |  | 0.15 |  | 0.026 | 1.37 | 0.001 | 22.27 | solution treatment |  |  | 1050 | 60 | [12 empty] | 2205-Roughness1000#-LP |  | 1 | 60 | 0.0001667 | -0.2 | 0.5 | [8 empty] | NaCl | 1 |  | 1 |  | 0 |  |  |  | 0 |  |  |  | 1 | [52 empty] | 6194c3fb1d049e00170b17b5_6194c3fb1d049e00170b17b7.xml
4 | 2205 | duplex stainless steel |  |  |  | 3.1 | 5.46 |  |  | 0.047 |  | 0.15 | 0.023 |  |  | 0.15 |  | 0.026 | 1.37 | 0.001 | 22.27 | solution treatment |  |  | 1050 | 60 | [12 empty] | 2205-Roughness2000#-LP |  | 1 | 60 | 0.0001667 | -0.2 | 0.6 | [8 empty] | NaCl | 1 |  | 1 |  | 0 |  |  |  | 0 |  |  |  | 1 | [52 empty] | 6194c44b1d049e00170b1b66_6194c38a1d049e00170b146f.xml
4 | 2205 | duplex stainless steel |  |  |  | 3.1 | 5.46 |  |  | 0.047 |  | 0.15 | 0.023 |  |  | 0.15 |  | 0.026 | 1.37 | 0.001 | 22.27 | solution treatment |  |  | 1050 | 60 | [12 empty] | 2205-Roughness600#-LP |  | 1 | 60 | 0.0001667 | -0.2 | 0.4 | [8 empty] | NaCl | 1 |  | 1 |  | 0 |  |  |  | 0 |  |  |  | 1 | [52 empty] | 6194c4a81d049e00170b1f22_6194c4a81d049e00170b1f24.xml
4 | 2205 | duplex stainless steel |  |  |  | 3.1 | 5.46 |  |  | 0.047 |  | 0.15 | 0.023 |  |  | 0.15 |  | 0.026 | 1.37 | 0.001 | 22.27 | solution treatment |  |  | 1050 | 60 | [12 empty] | 2205-Roughness180#-LP |  | 1 | 60 | 0.0001667 | -0.2 | 0.35 | [8 empty] | NaCl | 1 |  | 1 |  | 0 |  |  |  | 0 |  |  |  | 1 | [52 empty] | 6194c5101d049e00170b22f9_6194c5101d049e00170b22fb.xml
4 | 2205 | duplex stainless steel |  |  |  | 3.1 | 5.46 |  |  | 0.047 |  | 0.15 | 0.023 |  |  | 0.15 |  | 0.026 | 1.37 | 0.001 | 22.27 | solution treatment |  |  | 1050 | 60 | [28 empty] | 0 |  |  |  | 0 |  |  |  | 0 | [56 empty] | 6194d8bb1d049e00170b277e_6194d8bb1d049e00170b2780.xml
4 | 2205 | duplex stainless steel |  |  |  | 3.1 | 5.46 |  |  | 0.047 |  | 0.15 | 0.023 |  |  | 0.15 |  | 0.026 | 1.37 | 0.001 | 22.27 | solution treatment |  |  | 1050 | 60 | [28 empty] | 0 |  |  |  | 0 |  |  |  | 0 | [56 empty] | 6194d9a51d049e00170b4d5d_6194d9a51d049e00170b4d5f.xml
4 | 2205 | duplex stainless steel |  |  |  | 3.1 | 5.46 |  |  | 0.047 |  | 0.15 | 0.023 |  |  | 0.15 |  | 0.026 | 1.37 | 0.001 | 22.27 | solution treatment |  |  | 1050 | 60 | [28 empty] | 0 |  |  |  | 0 |  |  |  | 0 | [56 empty] | 6194db531d049e00170b7fb9_6194db531d049e00170b7fbb.xml
4 | 2205 | duplex stainless steel |  |  |  | 3.1 | 5.46 |  |  | 0.047 |  | 0.15 | 0.023 |  |  | 0.15 |  | 0.026 | 1.37 | 0.001 | 22.27 | solution treatment |  |  | 1050 | 60 | [28 empty] | 0 |  |  |  | 0 |  |  |  | 0 | [56 empty] | 6194dc131d049e00170b8d9a_6194dc131d049e00170b8d9c.xml
4 | 2205 | duplex stainless steel |  |  |  | 3.1 | 5.46 |  |  | 0.047 |  | 0.15 | 0.023 |  |  | 0.15 |  | 0.026 | 1.37 | 0.001 | 22.27 | solution treatment |  |  | 1050 | 60 | [28 empty] | 0 |  |  |  | 0 |  |  |  | 0 | [56 empty] | 6194dd411d049e00170b8f7c_6194dd411d049e00170b8f7e.xml
39 | UNS S31254 | 奥氏体不锈钢 | 无 |  |  | 6.15 | 18.03 |  |  | 0.22 |  | 0.7 |  |  |  | 0.21 |  | 0.013 | 0.45 | 0.001 | 20.27 | 1 | 无 | no-heat-treatment | [14 empty] | PREN | [15 empty] | 0 |  |  |  | 0 |  |  |  | 0 | [55 empty] | 43.925 | 6194e6b31d049e00170b92ea_6194e6b31d049e00170b92ec.xml
39 | UNS S31254 | 奥氏体不锈钢 | 无 |  |  | 6.15 | 18.03 |  |  | 0.22 |  | 0.7 |  |  |  | 0.21 |  | 0.013 | 0.45 | 0.001 | 20.27 | 1 | 无 | no-heat-treatment | [14 empty] | PRENMn | [15 empty] | 0 |  |  |  | 0 |  |  |  | 0 | [55 empty] | 43.475 | 6194e7a71d049e00170b965e_6194e7a71d049e00170b9660.xml
39 | UNS S31254 | 奥氏体不锈钢 | 敏化 |  |  | 6.15 | 18.03 |  |  | 0.22 |  | 0.7 |  |  |  | 0.21 |  | 0.013 | 0.45 | 0.001 | 20.27 | 39 | 敏化 |  | 900 | 10 | 900 | 10 | [10 empty] | etching |  | 1 | 25 | [7 empty] | 1 |  |  |  | 过硫酸铵 | 5 | 10 |  |  | 0 |  |  |  | 0 | [10 empty] | 10 | [45 empty] | 6194e9751d049e00170b9810_6194e9751d049e00170b9812.xml
39 | UNS S31254 | 奥氏体不锈钢 | 敏化 |  |  | 6.15 | 18.03 |  |  | 0.22 |  | 0.7 |  |  |  | 0.21 |  | 0.013 | 0.45 | 0.001 | 20.27 | 39 | 敏化 |  | 900 | 30 | [12 empty] | etching |  | 1 | 25 | [7 empty] | 1 |  |  |  | 过硫酸铵 | 5 | 10 |  |  | 0 |  |  |  | 0 | [10 empty] | 10 | [45 empty] | 6194ea681d049e00170b9a40_6194ea681d049e00170b9a42.xml
39 | UNS S31254 | 奥氏体不锈钢 | 敏化 |  |  | 6.15 | 18.03 |  |  | 0.22 |  | 0.7 |  |  |  | 0.21 |  | 0.013 | 0.45 | 0.001 | 20.27 | 39 | 敏化 |  | 900 | 60 | 900 | 60 | [10 empty] | etching |  | 1 | 25 | [7 empty] | 1 |  |  |  | 过硫酸铵 | 5 | 10 |  |  | 0 |  |  |  | 0 | [10 empty] | 10 | [45 empty] | 6194eaae1d049e00170b9bf2_6194eaae1d049e00170b9bf4.xml
39 | UNS S31254 | 奥氏体不锈钢 | 敏化 |  |  | 6.15 | 18.03 |  |  | 0.22 |  | 0.7 |  |  |  | 0.21 |  | 0.013 | 0.45 | 0.001 | 20.27 | 39 | 敏化 |  | 900 | 180 | 900 | 180 | [10 empty] | etching |  | 1 | 25 | [7 empty] | 1 |  |  |  | 过硫酸铵 | 5 | 10 |  |  | 0 |  |  |  | 0 | [10 empty] | 10 | [45 empty] | 6194eb001d049e00170b9da4_6194eb001d049e00170b9da6.xml
39 | UNS S31254 | 奥氏体不锈钢 | 敏化 |  |  | 6.15 | 18.03 |  |  | 0.22 |  | 0.7 |  |  |  | 0.21 |  | 0.013 | 0.45 | 0.001 | 20.27 | 39 | 敏化 |  | 900 | 360 | 900 | 360 | [10 empty] | etching |  | 1 | 25 | [7 empty] | 1 |  |  |  | 过硫酸铵 | 5 | 10 |  |  | 0 |  |  |  | 0 | [10 empty] | 10 | [45 empty] | 6194eb441d049e00170b9f56_6194eb441d049e00170b9f58.xml
39 | UNS S31254 | 奥氏体不锈钢 | 敏化 |  |  | 6.15 | 18.03 |  |  | 0.22 |  | 0.7 |  |  |  | 0.21 |  | 0.013 | 0.45 | 0.001 | 20.27 | 39 | 敏化 |  | 900 | 10 | 900 | 10 | [10 empty] | etching |  | 1 | 25 | [7 empty] | 1 |  |  |  | 过硫酸铵 | 5 | 10 |  |  | 0 |  |  |  | 0 | [10 empty] | 10 | [45 empty] | 6194ebaf1d049e00170ba108_6194ebaf1d049e00170ba10a.xml
39 | UNS S31254 | 奥氏体不锈钢 | 敏化 |  |  | 6.15 | 18.03 |  |  | 0.22 |  | 0.7 |  |  |  | 0.21 |  | 0.013 | 0.45 | 0.001 | 20.27 | 39 | 敏化 |  | 900 | 30 | 900 | 30 | [10 empty] | etching |  | 1 | 25 | [7 empty] | 1 |  |  |  | 过硫酸铵 | 5 | 10 |  |  | 0 |  |  |  | 0 | [10 empty] | 10 | [45 empty] | 6194ec0a1d049e00170ba2ba_6194ec0a1d049e00170ba2bc.xml
39 | UNS S31254 | 奥氏体不锈钢 | 敏化 |  |  | 6.15 | 18.03 |  |  | 0.22 |  | 0.7 |  |  |  | 0.21 |  | 0.013 | 0.45 | 0.001 | 20.27 | 39 | 敏化 |  | 900 | 60 | 900 | 60 | [10 empty] | etching |  | 1 | 25 | [7 empty] | 1 |  |  |  | 过硫酸铵 | 5 | 10 |  |  | 0 |  |  |  | 0 | [10 empty] | 10 | [45 empty] | 6194ec451d049e00170ba46c_6194ec451d049e00170ba46e.xml
39 | UNS S31254 | 奥氏体不锈钢 | 敏化 |  |  | 6.15 | 18.03 |  |  | 0.22 |  | 0.7 |  |  |  | 0.21 |  | 0.013 | 0.45 | 0.001 | 20.27 | 39 | 敏化 |  | 900 | 180 | 900 | 180 | [10 empty] | etching |  | 1 | 25 | [7 empty] | 1 |  |  |  | 过硫酸铵 | 5 | 10 |  |  | 0 |  |  |  | 0 | [10 empty] | 10 | [45 empty] | 6194eca51d049e00170ba61e_6194eca51d049e00170ba620.xml
39 | UNS S31254 | 奥氏体不锈钢 | 敏化 |  |  | 6.15 | 18.03 |  |  | 0.22 |  | 0.7 |  |  |  | 0.21 |  | 0.013 | 0.45 | 0.001 | 20.27 | 39 | 敏化 |  | 900 | 360 | 900 | 360 | [10 empty] | etching |  | 1 | 25 | [7 empty] | 1 |  |  |  | 过硫酸铵 | 5 | 10 |  |  | 0 |  |  |  | 0 | [10 empty] | 10 | [45 empty] | 6194ecf31d049e00170ba7d0_6194ecf31d049e00170ba7d2.xml
39 | UNS S31254 | 奥氏体不锈钢 | 敏化 |  |  | 6.15 | 18.03 |  |  | 0.22 |  | 0.7 |  |  |  | 0.21 |  | 0.013 | 0.45 | 0.001 | 20.27 | 39 | 敏化 |  | 900 | 10 | 900 | 10 | [10 empty] | etching |  | 1 | 25 | [7 empty] | 1 |  |  |  | 过硫酸铵 | 5 | 10 |  |  | 0 |  |  |  | 0 | [10 empty] | 10 | [45 empty] | 6194ed3e1d049e00170ba982_6194ed3e1d049e00170ba984.xml
39 | UNS S31254 | 奥氏体不锈钢 | 敏化 |  |  | 6.15 | 18.03 |  |  | 0.22 |  | 0.7 |  |  |  | 0.21 |  | 0.013 | 0.45 | 0.001 | 20.27 | 39 | 敏化 |  | 900 | 30 | 900 | 30 | [10 empty] | etching |  | 1 | 25 | [7 empty] | 1 |  |  |  | 过硫酸铵 | 5 | 10 |  |  | 0 |  |  |  | 0 | [10 empty] | 10 | [45 empty] | 6194eda21d049e00170bab34_6194eda21d049e00170bab36.xml
39 | UNS S31254 | 奥氏体不锈钢 | 敏化 |  |  | 6.15 | 18.03 |  |  | 0.22 |  | 0.7 |  |  |  | 0.21 |  | 0.013 | 0.45 | 0.001 | 20.27 | 39 | 敏化 |  | 900 | 60 | 900 | 60 | [10 empty] | etching |  | 1 | 25 | [7 empty] | 1 |  |  |  | 过硫酸铵 | 5 | 10 |  |  | 0 |  |  |  | 0 | [10 empty] | 10 | [45 empty] | 6194ee041d049e00170bace7_6194ee041d049e00170bace9.xml
39 | UNS S31254 | 奥氏体不锈钢 | 敏化 |  |  | 6.15 | 18.03 |  |  | 0.22 |  | 0.7 |  |  |  | 0.21 |  | 0.013 | 0.45 | 0.001 | 20.27 | 39 | 敏化 |  | 900 | 180 | 900 | 180 | [10 empty] | etching |  | 1 | 25 | [7 empty] | 1 |  |  |  | 过硫酸铵 | 5 | 10 |  |  | 0 |  |  |  | 0 | [10 empty] | 10 | [45 empty] | 6194ee791d049e00170bae9a_6194ee791d049e00170bae9c.xml
39 | UNS S31254 | 奥氏体不锈钢 | 敏化 |  |  | 6.15 | 18.03 |  |  | 0.22 |  | 0.7 |  |  |  | 0.21 |  | 0.013 | 0.45 | 0.001 | 20.27 | 39 | 敏化 |  | 900 | 360 | 900 | 360 | [10 empty] | etching |  | 1 | 25 | [7 empty] | 1 |  |  |  | 过硫酸铵 | 5 | 10 |  |  | 0 |  |  |  | 0 | [10 empty] | 10 | [45 empty] | 6194eec01d049e00170bb04c_6194eec01d049e00170bb04e.xml
39 | UNS S31254 | 奥氏体不锈钢 | 敏化 |  |  | 6.15 | 18.03 |  |  | 0.22 |  | 0.7 |  |  |  | 0.21 |  | 0.013 | 0.45 | 0.001 | 20.27 | Cr | 敏化 |  | 900 | 0 | [12 empty] | CPT |  | 1 |  |  |  |  | 3 | 0.7 | 1 | 45.2 |  |  |  |  | NaBr | 6 |  | 1 |  | 0 |  |  |  | 0 | [13 empty] | 1 | [42 empty] | 6195a8791d049e00170bb4bf_6195a8791d049e00170bb4c1.xml
39 | UNS S31254 | 奥氏体不锈钢 | 敏化 |  |  | 6.15 | 18.03 |  |  | 0.22 |  | 0.7 |  |  |  | 0.21 |  | 0.013 | 0.45 | 0.001 | 20.27 | Cr | 敏化 |  | 900 | 0 | 900 | 0 | [10 empty] | CPT |  | 1 |  |  |  |  | 3 | 0.7 | 1 | 35.5 |  |  |  |  | NaBr | 6 |  | 2 |  | 0 |  |  |  | 0 | [13 empty] | 2 | [42 empty] | 6195a8b61d049e00170bb679_6195a8b61d049e00170bb67b.xml
39 | UNS S31254 | 奥氏体不锈钢 | 敏化 |  |  | 6.15 | 18.03 |  |  | 0.22 |  | 0.7 |  |  |  | 0.21 |  | 0.013 | 0.45 | 0.001 | 20.27 | Cr | 敏化 |  | 900 | 0 | 900 | 0 | [10 empty] | CPT |  | 1 |  |  |  |  | 3 | 0.7 | 1 | 29.2 |  |  |  |  | NaBr | 6 |  | 3 |  | 0 |  |  |  | 0 | [13 empty] | 3 | [42 empty] | 6195a8dd1d049e00170bb863_6195a8dd1d049e00170bb865.xml
39 | UNS S31254 | 奥氏体不锈钢 | 敏化 |  |  | 6.15 | 18.03 |  |  | 0.22 |  | 0.7 |  |  |  | 0.21 |  | 0.013 | 0.45 | 0.001 | 20.27 | Cr | 敏化 |  | 900 | 5 | 900 | 5 | [10 empty] | CPT |  | 1 |  |  |  |  | 3 | 0.7 | 1 | 47.7 |  |  |  |  | NaBr | 6 |  | 1 |  | 0 |  |  |  | 0 | [13 empty] | 1 | [42 empty] | 6195a91c1d049e00170bba1d_6195a91c1d049e00170bba1f.xml
39 | UNS S31254 | 奥氏体不锈钢 | 敏化 |  |  | 6.15 | 18.03 |  |  | 0.22 |  | 0.7 |  |  |  | 0.21 |  | 0.013 | 0.45 | 0.001 | 20.27 | Cr | 敏化 |  | 900 | 10 | 900 | 10 | [10 empty] | CPT |  | 1 |  |  |  |  | 3 | 0.7 | 1 | 40.5 |  |  |  |  | NaBr | 6 |  | 1 |  | 0 |  |  |  | 0 | [13 empty] | 1 | [42 empty] | 6195a9431d049e00170bbbd7_6195a9431d049e00170bbbd9.xml
39 | UNS S31254 | 奥氏体不锈钢 | 敏化 |  |  | 6.15 | 18.03 |  |  | 0.22 |  | 0.7 |  |  |  | 0.21 |  | 0.013 | 0.45 | 0.001 | 20.27 | Cr | 敏化 |  | 900 | 30 | 900 | 30 | [10 empty] | CPT |  | 1 |  |  |  |  | 3 | 0.7 | 1 | 40.7 |  |  |  |  | NaBr | 6 |  | 1 |  | 0 |  |  |  | 0 | [13 empty] | 1 | [42 empty] | 6195a96f1d049e00170bbd91_6195a96f1d049e00170bbd93.xml
39 | UNS S31254 | 奥氏体不锈钢 | 敏化 |  |  | 6.15 | 18.03 |  |  | 0.22 |  | 0.7 |  |  |  | 0.21 |  | 0.013 | 0.45 | 0.001 | 20.27 | Cr | 敏化 |  | 900 | 60 | 900 | 60 | [10 empty] | CPT |  | 1 |  |  |  |  | 3 | 0.7 | 1 | 38.5 |  |  |  |  | NaBr | 6 |  | 1 |  | 0 |  |  |  | 0 | [13 empty] | 1 | [42 empty] | 6195a9951d049e00170bbf4b_6195a9951d049e00170bbf4d.xml
39 | UNS S31254 | 奥氏体不锈钢 | 敏化 |  |  | 6.15 | 18.03 |  |  | 0.22 |  | 0.7 |  |  |  | 0.21 |  | 0.013 | 0.45 | 0.001 | 20.27 | Cr | 敏化 |  | 900 | 90 | 900 | 90 | [10 empty] | CPT |  | 1 |  |  |  |  | 3 | 0.7 | 1 | 44.7 |  |  |  |  | NaBr | 6 |  | 1 |  | 0 |  |  |  | 0 | [13 empty] | 1 | [42 empty] | 6195a9bf1d049e00170bc105_6195a9bf1d049e00170bc107.xml
39 | UNS S31254 | 奥氏体不锈钢 | 敏化 |  |  | 6.15 | 18.03 |  |  | 0.22 |  | 0.7 |  |  |  | 0.21 |  | 0.013 | 0.45 | 0.001 | 20.27 | Cr | 敏化 |  | 900 | 120 | 900 | 120 | [10 empty] | CPT |  | 1 |  |  |  |  | 3 | 0.7 | 1 | 50.8 |  |  |  |  | NaBr | 6 |  | 1 |  | 0 |  |  |  | 0 | [13 empty] | 1 | [42 empty] | 6195a9e51d049e00170bc2bf_6195a9e51d049e00170bc2c1.xml
39 | UNS S31254 | 奥氏体不锈钢 | 敏化 |  |  | 6.15 | 18.03 |  |  | 0.22 |  | 0.7 |  |  |  | 0.21 |  | 0.013 | 0.45 | 0.001 | 20.27 | Cr | 敏化 |  | 900 | 180 | 900 | 180 | [10 empty] | CPT |  | 1 |  |  |  |  | 3 | 0.7 | 1 | 49.7 |  |  |  |  | NaBr | 6 |  | 1 |  | 0 |  |  |  | 0 | [13 empty] | 1 | [42 empty] | 6195aa0d1d049e00170bc479_6195aa0d1d049e00170bc47b.xml
39 | UNS S31254 | 奥氏体不锈钢 | 敏化 |  |  | 6.15 | 18.03 |  |  | 0.22 |  | 0.7 |  |  |  | 0.21 |  | 0.013 | 0.45 | 0.001 | 20.27 | Cr | 敏化 |  | 900 | 360 | 900 | 360 | [10 empty] | CPT |  | 1 |  |  |  |  | 3 | 0.7 | 1 | 44.5 |  |  |  |  | NaBr | 6 |  | 1 |  | 0 |  |  |  | 0 | [13 empty] | 1 | [42 empty] | 6195aa391d049e00170bc633_6195aa391d049e00170bc635.xml
39 | UNS S31254 | 奥氏体不锈钢 | 敏化 |  |  | 6.15 | 18.03 |  |  | 0.22 |  | 0.7 |  |  |  | 0.21 |  | 0.013 | 0.45 | 0.001 | 20.27 | Cr | 敏化 |  | 900 | 0 | 900 | 0 | [10 empty] | CPT |  | 1 |  |  |  |  | 3 | 0.7 | 1 | 74.2 |  |  |  |  | NaBr+NaCl | 9 |  | 0.5 |  | 0 |  |  |  | 0 | [19 empty] | 0.5 | [36 empty] | 6195ab6b1d049e00170bc7f0_6195ab6b1d049e00170bc7f2.xml
39 | UNS S31254 | 奥氏体不锈钢 | 敏化 |  |  | 6.15 | 18.03 |  |  | 0.22 |  | 0.7 |  |  |  | 0.21 |  | 0.013 | 0.45 | 0.001 | 20.27 | Cr | 敏化 |  | 900 | 5 | [12 empty] | CPT |  | 1 |  |  |  |  | 3 | 0.7 | 1 | 69 |  |  |  |  | NaBr+NaCl | 9 |  | 0.5 |  | 0 |  |  |  | 0 | [19 empty] | 0.5 | [36 empty] | 6195abe81d049e00170bca55_6195abe81d049e00170bca57.xml
39 | UNS S31254 | 奥氏体不锈钢 | 敏化 |  |  | 6.15 | 18.03 |  |  | 0.22 |  | 0.7 |  |  |  | 0.21 |  | 0.013 | 0.45 | 0.001 | 20.27 | Cr | 敏化 |  | 900 | 10 | 900 | 10 | [10 empty] | CPT |  | 1 |  |  |  |  | 3 | 0.7 | 1 | 64.7 |  |  |  |  | NaBr+NaCl | 9 |  | 0.5 |  | 0 |  |  |  | 0 | [19 empty] | 0.5 | [36 empty] | 6195ac111d049e00170bcc28_6195ac111d049e00170bcc2a.xml
39 | UNS S31254 | 奥氏体不锈钢 | 敏化 |  |  | 6.15 | 18.03 |  |  | 0.22 |  | 0.7 |  |  |  | 0.21 |  | 0.013 | 0.45 | 0.001 | 20.27 | Cr | 敏化 |  | 900 | 30 | 900 | 30 | [10 empty] | CPT |  | 1 |  |  |  |  | 3 | 0.7 | 1 | 65.7 |  |  |  |  | NaBr+NaCl | 9 |  | 0.5 |  | 0 |  |  |  | 0 | [19 empty] | 0.5 | [36 empty] | 6195ac581d049e00170bcde3_6195ac581d049e00170bcde5.xml
39 | UNS S31254 | 奥氏体不锈钢 | 敏化 |  |  | 6.15 | 18.03 |  |  | 0.22 |  | 0.7 |  |  |  | 0.21 |  | 0.013 | 0.45 | 0.001 | 20.27 | Cr | 敏化 |  | 900 | 60 | 900 | 60 | [10 empty] | CPT |  | 1 |  |  |  |  | 3 | 0.7 | 1 | 59.8 |  |  |  |  | NaBr+NaCl | 9 |  | 0.5 |  | 0 |  |  |  | 0 | [19 empty] | 0.5 | [36 empty] | 6195ac821d049e00170bcf9e_6195ac821d049e00170bcfa0.xml
39 | UNS S31254 | 奥氏体不锈钢 | 敏化 |  |  | 6.15 | 18.03 |  |  | 0.22 |  | 0.7 |  |  |  | 0.21 |  | 0.013 | 0.45 | 0.001 | 20.27 | Cr | 敏化 |  | 900 | 90 | 900 | 90 | [10 empty] | CPT |  | 1 |  |  |  |  | 3 | 0.7 | 1 | 58.2 |  |  |  |  | NaBr+NaCl | 9 |  | 0.5 |  | 0 |  |  |  | 0 | [19 empty] | 0.5 | [36 empty] | 6195aca71d049e00170bd159_6195aca71d049e00170bd15b.xml
39 | UNS S31254 | 奥氏体不锈钢 | 敏化 |  |  | 6.15 | 18.03 |  |  | 0.22 |  | 0.7 |  |  |  | 0.21 |  | 0.013 | 0.45 | 0.001 | 20.27 | Cr | 敏化 |  | 900 | 120 | 900 | 120 | [10 empty] | CPT |  | 1 |  |  |  |  | 3 | 0.7 | 1 | 56 |  |  |  |  | NaBr+NaCl | 9 |  | 0.5 |  | 0 |  |  |  | 0 | [19 empty] | 0.5 | [36 empty] | 6195acd41d049e00170bd32f_6195acd41d049e00170bd331.xml
39 | UNS S31254 | 奥氏体不锈钢 | 敏化 |  |  | 6.15 | 18.03 |  |  | 0.22 |  | 0.7 |  |  |  | 0.21 |  | 0.013 | 0.45 | 0.001 | 20.27 | Cr | 敏化 |  | 900 | 180 | 900 | 180 | [10 empty] | CPT |  | 1 |  |  |  |  | 3 | 0.7 | 1 | 50.8 |  |  |  |  | NaBr+NaCl | 9 |  | 0.5 |  | 0 |  |  |  | 0 | [19 empty] | 0.5 | [36 empty] | 6195acf91d049e00170bd4ea_6195acf91d049e00170bd4ec.xml
39 | UNS S31254 | 奥氏体不锈钢 | 敏化 |  |  | 6.15 | 18.03 |  |  | 0.22 |  | 0.7 |  |  |  | 0.21 |  | 0.013 | 0.45 | 0.001 | 20.27 | Cr | 敏化 |  | 900 | 360 | 900 | 360 | [10 empty] | CPT |  | 1 |  |  |  |  | 3 | 0.7 | 1 | 50.2 |  |  |  |  | NaBr+NaCl | 9 |  | 0.5 |  | 0 |  |  |  | 0 | [19 empty] | 0.5 | [36 empty] | 6195ad221d049e00170bd723_6195ad221d049e00170bd725.xml
46 | N08367 | 奥氏体不锈钢 | PREN |  |  | 6.2 | 23.87 |  |  | 0.28 |  | 0.36 |  |  |  | 0.2 |  | 0.02 | 0.44 | 0.0002 | 20.31 | 46 | PREN | no-heat-treatment | [14 empty] | PREN | [15 empty] | 0 |  |  |  | 0 |  |  |  | 0 | [55 empty] | 43.97 | 6195b22e1d049e00170bda11_6195b22e1d049e00170bda13.xml
46 | N08367 | 奥氏体不锈钢 | PREN |  |  | 6.2 | 23.87 |  |  | 0.28 |  | 0.36 |  |  |  | 0.2 |  | 0.02 | 0.44 | 0.0002 | 20.31 | 46 | PREN | no-heat-treatment | [14 empty] | PREN | [15 empty] | 0 |  |  |  | 0 |  |  |  | 0 | [55 empty] | 43.53 | 6195b2591d049e00170bdb37_6195b2591d049e00170bdb39.xml
39 | UNS31254 | 奥氏体不锈钢 | 点蚀形貌 |  |  | 6.15 | 18.03 |  |  | 0.22 |  | 0.7 |  |  |  | 0.21 |  | 0.013 | 0.45 | 0.001 | 20.27 | 39 | 点蚀形貌 |  | 900 | 5 | [12 empty] | CPT |  | 1 |  |  |  |  | 3 | 0.7 | 1 | 47.7 |  |  |  |  | NaBr | 6 |  | 1 |  | 0 |  |  |  | 0 | [13 empty] | 1 | [42 empty] | 6195b91e1d049e00170bdf24_6195b91e1d049e00170bdf26.xml
39 | UNS31254 | 奥氏体不锈钢 | 点蚀形貌 |  |  | 6.15 | 18.03 |  |  | 0.22 |  | 0.7 |  |  |  | 0.21 |  | 0.013 | 0.45 | 0.001 | 20.27 | 39 | 点蚀形貌 |  | 900 | 5 | 900 | 5 | [10 empty] | CPT |  | 1 |  |  |  |  | 3 | 0.7 | 1 | 47.7 |  |  |  |  | NaBr | 6 |  | 1 |  | 0 |  |  |  | 0 | [13 empty] | 1 | [42 empty] | 6195b94a1d049e00170be0f2_6195b94a1d049e00170be0f4.xml
39 | UNS31254 | 奥氏体不锈钢 | 点蚀形貌 |  |  | 6.15 | 18.03 |  |  | 0.22 |  | 0.7 |  |  |  | 0.21 |  | 0.013 | 0.45 | 0.001 | 20.27 | 39 | 点蚀形貌 |  | 900 | 5 | 900 | 5 | [10 empty] | CPT |  | 1 |  |  |  |  | 3 | 0.7 | 1 | 47.7 |  |  |  |  | NaBr | 6 |  | 1 |  | 0 |  |  |  | 0 | [13 empty] | 1 | [42 empty] | 6195b9711d049e00170be2bf_6195b9711d049e00170be2c1.xml
39 | UNS31254 | 奥氏体不锈钢 | 点蚀形貌 |  |  | 6.15 | 18.03 |  |  | 0.22 |  | 0.7 |  |  |  | 0.21 |  | 0.013 | 0.45 | 0.001 | 20.27 | 39 | 点蚀形貌 |  | 900 | 5 | 900 | 5 | [10 empty] | CPT |  | 1 |  |  |  |  | 3 | 0.7 | 1 | 47.7 |  |  |  |  | NaBr | 6 |  | 1 |  | 0 |  |  |  | 0 | [13 empty] | 1 | [42 empty] | 6195b99c1d049e00170be48c_6195b99d1d049e00170be48e.xml
39 | UNS31254 | 奥氏体不锈钢 | 点蚀形貌 |  |  | 6.15 | 18.03 |  |  | 0.22 |  | 0.7 |  |  |  | 0.21 |  | 0.013 | 0.45 | 0.001 | 20.27 | 39 | 点蚀形貌 |  | 900 | 0 | 900 | 0 | [10 empty] | CPT |  | 1 |  |  |  |  | 3 | 0.7 | 1 | 74.2 |  |  |  |  | NaBr+NaCl | 9 |  | 0.5 |  | 0 |  |  |  | 0 | [19 empty] | 0.5 | [36 empty] | 6195b9f41d049e00170be659_6195b9f41d049e00170be65b.xml
4 | 2205 | duplex stainless steel |  |  |  | 3.1 | 5.46 |  |  | 0.047 |  | 0.15 | 0.023 |  |  | 0.15 |  | 0.026 | 1.37 | 0.001 | 22.27 | solution treatment |  |  | 1050 | 60 | [28 empty] | 0 |  |  |  | 0 |  |  |  | 0 | [56 empty] | 61962d921d049e00170c10d9_61962d921d049e00170c10db.xml
4 | 2205 | duplex stainless steel |  |  |  | 3.1 | 5.46 |  |  | 0.047 |  | 0.15 | 0.023 |  |  | 0.15 |  | 0.026 | 1.37 | 0.001 | 22.27 | solution treatment |  |  | 1050 | 60 | [28 empty] | 0 |  |  |  | 0 |  |  |  | 0 | [56 empty] | 61962ea41d049e00170c12ba_61962ea41d049e00170c12bc.xml
4 | 2205 | duplex stainless steel |  |  |  | 3.1 | 5.46 |  |  | 0.047 |  | 0.15 | 0.023 |  |  | 0.15 |  | 0.026 | 1.37 | 0.001 | 22.27 | solution treatment |  |  | 1050 | 60 | [28 empty] | 0 |  |  |  | 0 |  |  |  | 0 | [56 empty] | 61962fef1d049e00170c149b_61962fef1d049e00170c149d.xml
4 | 2205 | duplex stainless steel |  |  |  | 3.1 | 5.46 |  |  | 0.047 |  | 0.15 | 0.023 |  |  | 0.15 |  | 0.026 | 1.37 | 0.001 | 22.27 | solution treatment |  |  | 1050 | 60 | [28 empty] | 0 |  |  |  | 0 |  |  |  | 0 | [56 empty] | 619630d61d049e00170c167c_619630d61d049e00170c167e.xml
4 | 2205 | duplex stainless steel |  |  |  | 3.1 | 5.46 |  |  | 0.047 |  | 0.15 | 0.023 |  |  | 0.15 |  | 0.026 | 1.37 | 0.001 | 22.27 | solution treatment |  |  | 1050 | 60 | [28 empty] | 0 |  |  |  | 0 |  |  |  | 0 | [56 empty] | 619631bd1d049e00170c185d_619631bd1d049e00170c185f.xml
41 | 2205 | 双相不锈钢 | 1080 °C 固溶处理30min 后水淬 |  |  | 3.1 | 5.46 |  |  | 0.47 |  | 0.15 | 0.023 |  |  | 0.15 |  | 0.026 | 1.37 | 0.001 | 22.27 | 热处理 | 1080 °C 固溶处理30min 后水淬 |  | 1080 | 30 | [12 empty] | 循环动电位极化曲线 |  | 0.5 | 40 | 0.0001667 | 0.05 | [9 empty] | NaCl | 1 |  | 1 |  | 0 |  |  |  | 0 |  |  |  | 1 | [52 empty] | 619637481d049e00170c1d3b_619624371d049e00170c0d2d.xml
41 | 2205 | 双相不锈钢 | 1080 °C 固溶处理30min 后水淬 |  |  | 3.1 | 5.46 |  |  | 0.47 |  | 0.15 | 0.023 |  |  | 0.15 |  | 0.026 | 1.37 | 0.001 | 22.27 | 热处理 | 1080 °C 固溶处理30min 后水淬 |  | 1080 | 30 | [12 empty] | 循环动电位极化曲线 |  | 0.5 | 60 | 0.0001667 | 0.05 | 0.74 | [8 empty] | NaCl | 1 |  | 1 |  | 0 |  |  |  | 0 |  |  |  | 1 | [52 empty] | 619637711d049e00170c1f0c_61961dea1d049e00170c06fe.xml
41 | 2205 | 双相不锈钢 | 1080 °C 固溶处理30min 后水淬 |  |  | 3.1 | 5.46 |  |  | 0.47 |  | 0.15 | 0.023 |  |  | 0.15 |  | 0.026 | 1.37 | 0.001 | 22.27 | 热处理 | 1080 °C 固溶处理30min 后水淬 |  | 1080 | 30 | [12 empty] | 循环动电位极化曲线 |  | 0.5 | 30 | 0.0001667 | 0.05 | [9 empty] | NaCl | 1 |  | 1 |  | 0 |  |  |  | 0 |  |  |  | 1 | [52 empty] | 619637a31d049e00170c2153_619623c21d049e00170c0aa6.xml
41 | 2205 | 双相不锈钢 | 1080 °C 固溶处理30min 后水淬 |  |  | 3.1 | 5.46 |  |  | 0.47 |  | 0.15 | 0.023 |  |  | 0.15 |  | 0.026 | 1.37 | 0.001 | 22.27 | 热处理 | 1080 °C 固溶处理30min 后水淬 |  | 1080 | 30 | [12 empty] | 循环动电位极化曲线 |  | 0.5 | 70 | 0.0001667 | 0.05 | 0.34 | [8 empty] | NaCl | 1 |  | 1 |  | 0 |  |  |  | 0 |  |  |  | 1 | [52 empty] | 6196383c1d049e00170c2989_619623381d049e00170c08d0.xml
50 | AISI 444 | 铁素体不锈钢 | 无 |  |  | 1.77 | 0.18 |  |  | 0.38 |  |  | 0.024 |  |  |  | 0.15 | 0.008 | 0.29 | 0.001 | 17.77 | 出厂态 | 无 | no-heat-treatment | [14 empty] | 444临界点蚀温度 |  | 0.5 |  |  |  |  | 0 | 0.7 | 6 | 30 |  |  |  |  | NaCl | 1 |  | 1 |  | 0 |  |  |  | 0 |  |  |  | 1 | [52 empty] | 6196f2c61d049e00170c30f2_61963c741d049e00170c2bc1.xml
41 | 2205 | 双相不锈钢 | 1080 °C 固溶处理30min 后水淬 |  |  | 3.1 | 5.46 |  |  | 0.47 |  | 0.15 | 0.023 |  |  | 0.15 |  | 0.026 | 1.37 | 0.001 | 22.27 | 热处理 | 1080 °C 固溶处理30min 后水淬 |  | 1080 | 30 | 1080 | 30 | [10 empty] | 2205临界点蚀温度 |  | 0.5 |  |  |  |  | 0 | 0.7 | 6 | 59 |  |  |  |  | NaCl | 1 |  | 1 |  | 0 |  |  |  | 0 |  |  |  | 1 | [52 empty] | 6196f2e51d049e00170c32c2_619636d21d049e00170c1af4.xml
7 | 904L | 奥氏体不锈钢 | 无 |  |  | 4.36 | 23.91 |  |  | 0.34 | [5 empty] | 0.055 |  | 0.014 | 1.4 | 0.001 | 19.84 | 无热处理 | 无 | no-heat-treatment | [14 empty] | 904L临界点蚀温度 |  | 0.5 |  |  |  |  | 0 | 0.7 | 6 | 63 |  |  |  |  | NaCl | 1 |  | 1 |  | 0 |  |  |  | 0 |  |  |  | 1 | [52 empty] | 6196f49e1d049e00170c34dd_6196f49e1d049e00170c34df.xml
2 | 317L | 奥氏体不锈钢 | 无 |  |  | 3.1 | 11.52 |  |  | 0.33 |  | 0.33 | 0.029 |  |  | 0.078 |  | 0.021 | 1.3 |  | 17.97 | 无热处理 | 无 | no-heat-treatment | [14 empty] | 317L临界点蚀温度 |  | 0.5 |  |  |  |  | 0 | 0.7 | 6 | 40 |  |  |  |  | NaCl | 1 |  | 1 |  | 0 |  |  |  | 0 |  |  |  | 1 | [52 empty] | 6196f4b41d049e00170c3669_6196f2a51d049e00170c2f68.xml
51 | 2507 | 双相不锈钢 | 1150 °C 固溶处理30 min 后水淬 |  |  | 3.41 | 6.26 |  |  | 0.12 |  | 0.1 | 0.026 |  |  |  |  | 0.014 | 0.76 | 0.001 | 25.8 | 热处理 | 1150 °C 固溶处理30 min 后水淬 |  | 1150 | 30 | [12 empty] | 2507临界点蚀温度 |  | 0.5 |  |  |  |  | 0 | 0.7 | 6 | 87 |  |  |  |  | NaCl | 1 |  | 1 |  | 0 |  |  |  | 0 |  |  |  | 1 | [52 empty] | 61970e4e1d049e00170c408c_6196f8011d049e00170c3886.xml
5 | 304 | 奥氏体不锈钢 | 无 |  |  |  | 8.05 |  |  | 0.4 |  | 0 | 0.031 |  |  | 0.05 |  | 0.05 | 0.9 | 0.001 | 18.1 | 无热处理 | 无 | no-heat-treatment | [14 empty] | 304动电位极化曲线 |  | 0.5 | 50 | 0.0001667 | -0.05 | 0.4 | [8 empty] | 硼酸盐 | 12 |  | 0.02 | NaCl | 1 |  | 0.5 |  | 0 |  |  |  | 0.5 | [21 empty] | 0.02 | [30 empty] | 6197103a1d049e00170c42bc_6197103a1d049e00170c42be.xml
5 | 304 | 奥氏体不锈钢 | 无 |  |  | 0 | 8.05 |  |  | 0.4 |  | 0 | 0.031 |  |  | 0.05 |  | 0.05 |  | 0.001 |  | 无热处理 | 无 | no-heat-treatment | [14 empty] | 304动电位循环极化 |  | 0.5 | 50 | 0.0001667 | -0.05 | 0.4 | [8 empty] | NaCl | 1 |  | 0.5 | 硼酸盐 | 12 |  | 0.02 |  | 0 |  |  |  | 0.5 | [21 empty] | 0.02 | [30 empty] | 6197134a1d049e00170c4f69_6197134a1d049e00170c4f6b.xml
5 | 304 | 奥氏体不锈钢 | 无 |  |  | 0 | 8.05 |  |  | 0.4 |  | 0 | 0.031 |  |  | 0.05 |  | 0.05 |  | 0.001 |  | 无热处理 | 无 | no-heat-treatment | [14 empty] | 304动电位循环极化 |  | 0.5 | 50 | 0.0001667 | -0.05 | 0.862 | [8 empty] | NaCl | 1 |  | 0.005 | 硼酸盐 | 12 |  | 0.02 |  | 0 |  |  |  | 0.005 | [21 empty] | 0.02 | [30 empty] | 619713c71d049e00170c50f6_619713c71d049e00170c50f8.xml
5 | 304 | 奥氏体不锈钢 | 无 |  |  | 0 | 8.05 |  |  | 0.4 |  | 0 | 0.031 |  |  | 0.05 |  | 0.05 |  | 0.001 |  | 无热处理 | 无 | no-heat-treatment | [14 empty] | 304动电位循环极化 |  | 0.5 | 50 | 0.0001667 | -0.05 | 0.75 | [8 empty] | NaCl | 1 |  | 0.01 | 硼酸盐 | 12 |  | 0.02 |  | 0 |  |  |  | 0.01 | [21 empty] | 0.02 | [30 empty] | 619714551d049e00170c5283_619714551d049e00170c5285.xml
5 | 304 | 奥氏体不锈钢 | 无 |  |  | 0 | 8.05 |  |  | 0.4 |  | 0 | 0.031 |  |  | 0.05 |  | 0.05 |  | 0.001 |  | 无热处理 | 无 | no-heat-treatment | [14 empty] | 304动电位循环极化 |  | 0.5 | 50 | 0.0001667 | -0.05 | 0.7 | [8 empty] | NaCl | 1 |  | 0.05 | 硼酸盐 | 12 |  | 0.02 |  | 0 |  |  |  | 0.05 | [21 empty] | 0.02 | [30 empty] | 6197149f1d049e00170c5410_6197149f1d049e00170c5412.xml
5 | 304 | 奥氏体不锈钢 | 无 |  |  | 0 | 8.05 |  |  | 0.4 |  | 0 | 0.031 |  |  | 0.05 |  | 0.05 |  | 0.001 |  | 无热处理 | 无 | no-heat-treatment | [14 empty] | 304动电位循环极化 |  | 0.5 | 50 | 0.0001667 | -0.05 | 0.56 | [8 empty] | NaCl | 1 |  | 0.1 | 硼酸盐 | 12 |  | 0.02 |  | 0 |  |  |  | 0.1 | [21 empty] | 0.02 | [30 empty] | 619715031d049e00170c559d_619715031d049e00170c559f.xml
5 | 304 | 奥氏体不锈钢 | 无 |  |  | 0 | 8.05 |  |  | 0.4 |  | 0 | 0.031 |  |  | 0.05 |  | 0.05 |  | 0.001 |  | 无热处理 | 无 | no-heat-treatment | [14 empty] | 304动电位循环极化 |  | 0.5 | 50 | 0.0001667 | -0.05 | [9 empty] | NaCl | 1 |  | 0 | 硼酸盐 | 12 |  | 0.02 |  | 0 |  |  |  | 0 | [21 empty] | 0.02 | [30 empty] | 6197153c1d049e00170c572d_6197153c1d049e00170c572f.xml
36 | 2304 | 双相不锈钢 | 焊接热循环 |  |  | 0.42 | 4.8 |  |  | 0.38 |  | 0.3 | 0.025 |  |  | 0.12 |  | 0.016 | 1.49 | 0.001 | 23.23 | 未充氢热处理 | 焊接热循环 |  | 1350 | 2 | 800 | 0 | [10 empty] | PREN值 | [15 empty] | 0 |  |  |  | 0 |  |  |  | 0 | [55 empty] | 23.26306 | 61971c3f1d049e00170c5fba_61971c3f1d049e00170c5fbc.xml
36 | 2304 | 双相不锈钢 | 焊接热循环 |  |  | 0.42 | 4.8 |  |  | 0.38 |  | 0.3 | 0.025 |  |  | 0.12 |  | 0.016 | 1.49 | 0.001 | 23.23 | 未充氢热处理 | 焊接热循环 |  | 1350 | 2 | 800 | 0 | [10 empty] | 2304PREN值 | [15 empty] | 0 |  |  |  | 0 |  |  |  | 0 | [55 empty] | 23.26306 | 61971c771d049e00170c61a3_61971c771d049e00170c61a5.xml
36 | 2304 | 双相不锈钢 | 焊接热循环 |  |  | 0.42 | 4.8 |  |  | 0.38 |  | 0.3 | 0.025 |  |  | 0.12 |  | 0.016 | 1.49 | 0.001 | 23.23 | 未充氢热处理 | 焊接热循环 |  | 1350 | 2 | 800 | 0 | [10 empty] | 2304PREN值 | [15 empty] | 0 |  |  |  | 0 |  |  |  | 0 | [55 empty] | 25.046 | 6197532a1d049e00170c6564_6197532a1d049e00170c6566.xml
45 | 301B | 奥氏体不锈钢 |  |  |  | 0.02 | 6.7 |  |  | 0.7 |  |  | 0.03 |  |  | 0.03 |  | 0.11 | 0.8 | 0.005 | 16.45 | 敏化处理 |  |  | 700 | 6 | 700 | 6 | [10 empty] | 晶间腐蚀测试 |  | 1 | 30 | 0.000166 | [7 empty] | 0.054 | 0.018 | 33.31 | H2SO4 | 2 |  | 0.5 | KSCN | 13 |  | 0.01 |  | 0 | [5 empty] | 0.5 | [21 empty] | 0.01 | [28 empty] | 6197571e1d049e00170c752c_619753ea1d049e00170c656a.xml
45 | 301B | 奥氏体不锈钢 |  |  |  | 0.02 | 6.7 |  |  | 0.7 |  |  | 0.03 |  |  | 0.03 |  | 0.11 | 0.8 | 0.005 | 16.45 | 敏化处理 |  |  | 700 | 8 | 700 | 8 | [10 empty] | 晶间腐蚀测试 |  | 1 | 30 | 0.000166 | [7 empty] | 0.063 | 0.022 | 35.01 | H2SO4 | 2 |  | 0.5 | KSCN | 13 |  | 0.01 |  | 0 | [5 empty] | 0.5 | [21 empty] | 0.01 | [28 empty] | 619757561d049e00170c7706_619754711d049e00170c6747.xml
45 | 301B | 奥氏体不锈钢 |  |  |  | 0.02 | 6.7 |  |  | 0.7 |  |  | 0.03 |  |  | 0.03 |  | 0.11 | 0.8 | 0.005 | 16.45 | 敏化处理 |  |  | 700 | 5 | 700 | 5 | [10 empty] | 晶间腐蚀测试 |  | 1 | 30 | 0.000166 | [7 empty] | 0.066 | 0.008 | 12.23 | H2SO4 | 2 |  | 0.5 | KSCN | 13 |  | 0.01 |  | 0 | [5 empty] | 0.5 | [21 empty] | 0.01 | [28 empty] | 619758071d049e00170c78e1_619758071d049e00170c78e3.xml
42 | DSS2304 | 双相不锈钢 | 固溶 |  |  | 0.3 | 4 |  |  | 0.45 |  |  | 0.04 |  |  | 0.14 |  | 0.018 | 1.48 | 0.004 | 22.9 | 未充氢热处理 | 固溶 |  | 1030 | 60 | [12 empty] | DSS2304 |  | 0.01 | 40 | 0.001 | -0.6 | 0.4 | [8 empty] | NaCl | 1 | 4 |  |  | 0 |  |  |  | 0 |  |  | 4 | [53 empty] | 619758aa1d049e00170c7ae2_619758aa1d049e00170c7ae4.xml
45 | 301B | 奥氏体不锈钢 |  |  |  | 0.02 | 6.7 |  |  | 0.7 |  |  | 0.03 |  |  | 0.03 |  | 0.11 | 0.8 | 0.005 | 16.45 | 敏化处理 |  |  | 700 | 10 | 700 | 10 | [10 empty] | 晶间腐蚀测试 |  | 1 | 30 | 0.000166 | [7 empty] | 0.06 | 0.023 | 36.68 | H2SO4 | 2 |  | 0.5 | KSCN | 13 |  | 0.01 |  | 0 | [17 empty] | 0.5 | [9 empty] | 0.01 | [28 empty] | 619759d91d049e00170c7f22_619759d91d049e00170c7f24.xml
40 | DSS2101 | 双相不锈钢 | 固溶处理加淬火 |  |  | 0.3 | 1.53 |  |  | 0.28 |  | 0.29 | 0.019 |  |  | 0.21 |  | 0.02 | 5.4 | 0.001 | 21.08 | 热处理 | 固溶处理加淬火 |  | 1050 | 60 | [12 empty] | DSS 2101在pH=8.3 硼酸缓冲溶液中的极化曲线 |  | 1 | 21 | 0.001 | -0.9 | [9 empty] | 硼酸 | 8 |  | 0.2 | 氢氧化钠 | 15 |  | 2 |  | 0 | [17 empty] | 0.2 | [13 empty] | 2 | [24 empty] | 619b3e241d049e00170c8827_619b3e241d049e00170c8829.xml
40 | DSS2101 | 双相不锈钢 | 固溶处理加淬火 |  |  | 0.3 | 1.53 |  |  | 0.28 |  | 0.29 | 0.019 |  |  | 0.21 |  | 0.02 | 5.4 | 0.001 | 21.08 | 热处理 | 固溶处理加淬火 |  | 1050 | 60 | 1050 | 60 | [10 empty] | DSS 2101在pH=8.3 硼酸缓冲溶液中的极化曲线 |  | 1 | 21 | 0.001 | -0.9 | [9 empty] | 硼酸 | 8 |  | 0.2 | 氢氧化钠 | 15 |  | 2 |  | 0 | [17 empty] | 0.2 | [13 empty] | 2 | [24 empty] | 619b3f221d049e00170c8a1b_619b3f221d049e00170c8a1d.xml
40 | DSS2101 | 双相不锈钢 | 固溶处理加淬火 |  |  | 0.3 | 1.53 |  |  | 0.28 |  | 0.29 | 0.019 |  |  | 0.21 |  | 0.02 | 5.4 | 0.001 | 21.08 | 热处理 | 固溶处理加淬火 |  | 1050 | 60 | 1050 | 60 | [10 empty] | DSS 2101在pH=8.3 硼酸缓冲溶液中的极化曲线 |  | 1 | 21 | 0.001 | -0.9 | [9 empty] | 硼酸 | 8 |  | 0.2 | 氢氧化钠 | 15 |  | 2 |  | 0 | [17 empty] | 0.2 | [13 empty] | 2 | [24 empty] | 619b40641d049e00170c8c0f_619b40641d049e00170c8c11.xml
40 | DSS2101 | 双相不锈钢 | 固溶处理加淬火 |  |  | 0.3 | 1.53 |  |  | 0.28 |  | 0.29 | 0.019 |  |  | 0.21 |  | 0.02 | 5.4 | 0.001 | 21.08 | 热处理 | 固溶处理加淬火 |  | 1050 | 60 | 1050 | 60 | [10 empty] | DSS 2101在pH=8.3 硼酸缓冲溶液中的极化曲线 |  | 1 | 21 | 0.001 | -0.9 | [9 empty] | 硼酸 | 8 |  | 0.2 | 氢氧化钠 | 15 |  | 2 |  | 0 | [17 empty] | 0.2 | [13 empty] | 2 | [24 empty] | 619b43201d049e00170c8e04_619b43201d049e00170c8e06.xml
40 | DSS2101 | 双相不锈钢 | 固溶处理加淬火 |  |  | 0.3 | 1.53 |  |  | 0.28 |  | 0.29 | 0.019 |  |  | 0.21 |  | 0.02 | 5.4 | 0.001 | 21.08 | 热处理 | 固溶处理加淬火 |  | 1050 | 60 | 1050 | 60 | [10 empty] | DSS 2101在pH=8.3 硼酸缓冲溶液中的极化曲线 |  | 1 | 21 | 0.001 | -0.9 | [9 empty] | 硼酸 | 8 |  | 0.2 | 氢氧化钠 | 15 |  | 2 |  | 0 | [17 empty] | 0.2 | [13 empty] | 2 | [24 empty] | 619b45be1d049e00170c8ff8_619b45be1d049e00170c8ffa.xml
40 | DSS2101 | 双相不锈钢 | 固溶处理加淬火 |  |  | 0.3 | 1.53 |  |  | 0.28 |  | 0.29 | 0.019 |  |  | 0.21 |  | 0.02 | 5.4 | 0.001 | 21.08 | 热处理 | 固溶处理加淬火 |  | 1050 | 60 | 1050 | 60 | [10 empty] | DSS 2101在pH=8.3 硼酸缓冲溶液中的极化曲线 |  | 1 | 21 | 0.001 | -0.9 | [9 empty] | 硼酸 | 8 |  | 0.2 | 氢氧化钠 | 15 |  | 2 |  | 0 | [17 empty] | 0.2 | [13 empty] | 2 | [24 empty] | 619b471a1d049e00170c91ec_619b471a1d049e00170c91ee.xml
40 | DSS2101 | 双相不锈钢 | 固溶处理加淬火 |  |  | 0.3 | 1.53 |  |  | 0.28 |  | 0.29 | 0.019 |  |  | 0.21 |  | 0.02 | 5.4 | 0.001 | 21.08 | 热处理 | 固溶处理加淬火 |  | 1050 | 60 | 1050 | 60 | [10 empty] | DSS 2101在pH=8.3 硼酸缓冲溶液中的极化曲线 |  | 1 | 21 | 0.001 | -0.9 | [9 empty] | 硼酸 | 8 |  | 0.2 | 氢氧化钠 | 15 |  | 2 |  | 0 | [17 empty] | 0.2 | [13 empty] | 2 | [24 empty] | 619b47a61d049e00170c93e3_619b47a61d049e00170c93e5.xml
40 | DSS2101 | 双相不锈钢 | 固溶处理加淬火 |  |  | 0.3 | 1.53 |  |  | 0.28 |  | 0.29 | 0.019 |  |  | 0.21 |  | 0.02 | 5.4 | 0.001 | 21.08 | 热处理 | 固溶处理加淬火 |  | 1050 | 60 | 1050 | 60 | [10 empty] | DSS 2101在pH=8.3 硼酸缓冲溶液中的极化曲线 |  | 1 | 21 | 0.001 | -0.9 | [9 empty] | 硼酸 | 8 |  | 0.2 | 氢氧化钠 | 15 |  | 2 |  | 0 | [17 empty] | 0.2 | [13 empty] | 2 | [24 empty] | 619b48711d049e00170c95d7_619b48711d049e00170c95d9.xml
40 | DSS2101 | 双相不锈钢 | 固溶处理加淬火 |  |  | 0.3 | 1.53 |  |  | 0.28 |  | 0.29 | 0.019 |  |  | 0.21 |  | 0.02 | 5.4 | 0.001 | 21.08 | 热处理 | 固溶处理加淬火 |  | 1050 | 60 | 1050 | 60 | [10 empty] | DSS 2101在pH=8.3 硼酸缓冲溶液中的极化曲线 |  | 1 | 21 | 0.001 | -0.9 | [9 empty] | 硼酸 | 8 |  | 0.2 | 氢氧化钠 | 15 |  | 2 |  | 0 | [17 empty] | 0.2 | [13 empty] | 2 | [24 empty] | 619b48b71d049e00170c97cb_619b48b71d049e00170c97cd.xml
40 | DSS2101 | 双相不锈钢 | 固溶处理加淬火 |  |  | 0.3 | 1.53 |  |  | 0.28 |  | 0.29 | 0.019 |  |  | 0.21 |  | 0.02 | 5.4 | 0.001 | 21.08 | 热处理 | 固溶处理加淬火 |  | 1050 | 60 | 1050 | 60 | [10 empty] | DSS 2101在pH=8.3 硼酸缓冲溶液中的极化曲线 |  | 1 | 21 | 0.001 | -0.9 | [9 empty] | 硼酸 | 8 |  | 0.2 | 氢氧化钠 | 15 |  | 2 |  | 0 | [17 empty] | 0.2 | [13 empty] | 2 | [24 empty] | 619b49ef1d049e00170c99c0_619b49ef1d049e00170c99c2.xml
40 | DSS2101 | 双相不锈钢 | 固溶处理加淬火 |  |  | 0.3 | 1.53 |  |  | 0.28 |  | 0.29 | 0.019 |  |  | 0.21 |  | 0.02 | 5.4 | 0.001 | 21.08 | 热处理 | 固溶处理加淬火 |  | 1050 | 60 | 1050 | 60 | [10 empty] | DSS 2101在pH=8.3 硼酸缓冲溶液中的极化曲线 |  | 1 | 21 | 0.001 | -0.9 | [9 empty] | 硼酸 | 8 |  | 0.2 | 氢氧化钠 | 15 |  | 2 |  | 0 | [17 empty] | 0.2 | [13 empty] | 2 | [24 empty] | 619b4b081d049e00170c9bb4_619b4b081d049e00170c9bb6.xml
40 | DSS2101 | 双相不锈钢 | 固溶处理加淬火 |  |  | 0.3 | 1.53 |  |  | 0.28 |  | 0.29 | 0.019 |  |  | 0.21 |  | 0.02 | 5.4 | 0.001 | 21.08 | 热处理 | 固溶处理加淬火 |  | 1050 | 60 | 1050 | 60 | [10 empty] | DSS 2101在pH=8.3 硼酸缓冲溶液中的极化曲线 |  | 1 | 21 | 0.001 | -0.9 | [9 empty] | 硼酸 | 8 |  | 0.2 | 氢氧化钠 | 15 |  | 2 |  | 0 | [17 empty] | 0.2 | [13 empty] | 2 | [24 empty] | 619b4c0f1d049e00170c9da9_619b4c0f1d049e00170c9dab.xml
25 | 2304-2 | 双相不锈钢 | 无 |  |  | 0.39 | 4.86 |  |  | 0.37 |  | 0.23 | 0.029 |  |  | 0.131 |  | 0.018 | 1.5 | 0.001 | 23.51 | 未充氢未热处理 | 无 | no-heat-treatment | [14 empty] | PREN | [15 empty] | 0 |  |  |  | 0 |  |  |  | 0 | [55 empty] | 26.9 | 619b563e1d049e00170ca134_619b563e1d049e00170ca136.xml
4 | 2205-1 | 双相不锈钢 | 无 |  |  | 2.55 | 4.91 |  |  | 0.3 |  | 0.23 | 0.03 |  |  | 0.16 |  | 0.017 | 1.81 |  | 22.16 | 未充氢未热处理 | 无 | no-heat-treatment | [14 empty] | PREN | [15 empty] | 0 |  |  |  | 0 |  |  |  | 0 | [55 empty] | 33.1 | 619b56e61d049e00170ca3c5_619b56e61d049e00170ca3c7.xml
47 | 超级双相钢2507 | 双相不锈钢 | 固溶处理 |  |  | 3.43 | 6.74 |  |  | 0.55 |  | 0.13 | 0.029 |  |  | 0.27 |  | 0.022 | 0.69 | 0.002 | 25.15 | 未充氢热处理 | 固溶处理 |  | 1030 | 120 | [28 empty] | 0 |  |  |  | 0 |  |  |  | 0 | [56 empty] | 619b5c031d049e00170ca613_619b5c031d049e00170ca615.xml
47 | 超级双相钢2507 | 双相不锈钢 | 固溶处理 |  |  | 3.43 | 6.74 |  |  | 0.55 |  | 0.13 | 0.029 |  |  | 0.27 |  | 0.022 | 0.69 | 0.002 | 25.15 | 未充氢热处理 | 固溶处理 |  | 1030 | 120 | 1050 | 120 | [26 empty] | 0 |  |  |  | 0 |  |  |  | 0 | [56 empty] | 619b5cce1d049e00170ca8f7_619b5cce1d049e00170ca8f9.xml
44 | 301S | 奥氏体不锈钢 |  |  |  | 0.02 | 6.14 |  |  | 0.48 |  |  | 0.016 |  |  | 0.05 |  |  |  | 0.005 | 16.5 | 敏化处理 |  |  | 700 | 5 | [12 empty] | 晶间腐蚀测试 |  | 1 | 30 | 0.000167 | [7 empty] | 0.04908 | 0.01208 | 24.61 | H2SO4 | 2 |  | 0.5 | KSCN | 13 | 0.01 |  |  | 0 | [5 empty] | 0.5 | [20 empty] | 0.01 | [29 empty] | 619b6f661d049e00170cad45_619b6f661d049e00170cad47.xml
7 | 904L | 奥氏体不锈钢 | 无 |  | 0.007 | 4.37 | 24.26 |  |  | 0.33 |  | 1.41 | 0.023 |  |  | 0.054 |  | 0.011 | 1.62 | 0.001 | 20.3 | 未充氢未热处理 | 无 | no-heat-treatment | [14 empty] | PREN | [15 empty] | 0 |  |  |  | 0 |  |  |  | 0 | [55 empty] | 35.6 | 619b92e01d049e00170caf85_619b92e01d049e00170caf87.xml
4 | 2205-2 | 双相不锈钢 | 无 |  |  | 3.15 | 5.73 |  |  | 0.32 |  | 0.24 | 0.023 |  |  | 0.18 |  | 0.017 | 1.4 | 0.001 | 22.43 | 未充氢未热处理 | 无 | no-heat-treatment | [14 empty] | PREN | [15 empty] | 0 |  |  |  | 0 |  |  |  | 0 | [55 empty] | 35.7 | 619b941e1d049e00170cb1ae_619b941e1d049e00170cb1b0.xml
24 | 2507W | 双相不锈钢 | 无 |  |  | 3.66 | 6.75 | 0.65 |  | 0.58 |  | 0.56 | 0.024 |  |  | 0.23 |  | 0.028 | 0.64 | 0.001 | 25 | 未充氢未热处理 | 无 | no-heat-treatment | [14 empty] | PREN | [15 empty] | 0 |  |  |  | 0 |  |  |  | 0 | [55 empty] | 40.8 | 619b94c61d049e00170cb3ee_619b94c61d049e00170cb3f0.xml
19 | 2507Cu | 双相不锈钢 | 无 |  |  | 3.76 | 6.32 |  |  | 0.33 |  | 1.8 | 0.021 |  |  | 0.25 |  | 0.038 | 0.96 | 0.001 | 24.14 | 未充氢未热处理 | 无 | no-heat-treatment | [14 empty] | PREN | [15 empty] | 0 |  |  |  | 0 |  |  |  | 0 | [55 empty] | 40.5 | 619b96041d049e00170cb617_619b96041d049e00170cb619.xml
21 | 2507-1 | 双相不锈钢 | 无 |  |  | 3.83 | 6.4 |  |  | 0.36 |  | 0.2 | 0.024 |  |  | 0.27 |  | 0.028 | 0.81 | 0.001 | 24.41 | 未充氢未热处理 | 无 | no-heat-treatment | [14 empty] | PREN | [15 empty] | 0 |  |  |  | 0 |  |  |  | 0 | [55 empty] | 41.4 | 619b96bb1d049e00170cb840_619b96bb1d049e00170cb842.xml
40 | DSS2101 | 双相不锈钢 | 固溶处理加淬火 |  |  | 0.3 | 1.53 |  |  | 0.28 |  | 0.29 | 0.019 |  |  | 0.21 |  | 0.02 | 5.4 | 0.001 | 21.08 | 热处理 | 固溶处理加淬火 |  | 1050 | 60 | [12 empty] | DSS 2101在pH=8.3 硼酸缓冲溶液中的极化曲线 | [15 empty] | 0 |  |  |  | 0 |  |  |  | 0 | [55 empty] | 25.43 | 619c4b801d049e00170cbec6_619c4b801d049e00170cbec8.xml
4 | 2205 | duplex stainless steel |  |  |  | 3.1 | 5.46 |  |  | 0.047 |  | 0.15 | 0.023 |  |  | 0.15 |  | 0.026 | 1.37 | 0.001 | 22.27 |  |  | no-heat-treatment | [14 empty] | 2205-BlastingPickling-CPT-01 |  | 1 |  |  |  |  | 10 | 0.75 | 1 | 50.9 |  |  |  |  | NaCl | 1 |  | 1 |  | 0 |  |  |  | 0 |  |  |  | 1 | [52 empty] | 619c4bb51d049e00170cc041_619c4bb51d049e00170cc043.xml
40 | DSS2101 | 双相不锈钢 | 固溶处理加淬火 |  |  | 0.3 | 1.53 |  |  | 0.28 |  | 0.29 | 0.019 |  |  | 0.21 |  | 0.02 | 5.4 | 0.001 | 21.08 | 热处理 | 固溶处理加淬火 |  | 1050 | 60 | [12 empty] | DSS 2101在pH=8.3 硼酸缓冲溶液中的极化曲线 | [15 empty] | 0 |  |  |  | 0 |  |  |  | 0 | [55 empty] | 20.03 | 619c4be21d049e00170cc214_619c4be21d049e00170cc216.xml
4 | 2205 | duplex stainless steel |  |  |  | 3.1 | 5.46 |  |  | 0.047 |  | 0.15 | 0.023 |  |  | 0.15 |  | 0.026 | 1.37 | 0.001 | 22.27 |  |  | no-heat-treatment | [14 empty] | 2205-BlastingPickling-CPT-02 |  | 1 |  |  |  |  | 10 | 0.75 | 1 | 47.9 |  |  |  |  | NaCl | 1 |  | 1 |  | 0 |  |  |  | 0 |  |  |  | 1 | [52 empty] | 619c4c441d049e00170cc21c_619c4c441d049e00170cc21e.xml
4 | 2205 | duplex stainless steel |  |  |  | 3.1 | 5.46 |  |  | 0.047 |  | 0.15 | 0.023 |  |  | 0.15 |  | 0.026 | 1.37 | 0.001 | 22.27 |  |  | no-heat-treatment | [14 empty] | 2205-Roughness180#-CPT |  | 1 |  |  |  |  | 10 | 0.75 | 1 | 47.4 |  |  |  |  | NaCl | 1 |  | 1 |  | 0 |  |  |  | 0 |  |  |  | 1 | [52 empty] | 619c4d701d049e00170cc5c4_619c4d701d049e00170cc5c6.xml
4 | 2205 | duplex stainless steel |  |  |  | 3.1 | 5.46 |  |  | 0.047 |  | 0.15 | 0.023 |  |  | 0.15 |  | 0.026 | 1.37 | 0.001 | 22.27 |  |  | no-heat-treatment | [14 empty] | 2205-BlastingPickling-CPT-03 |  | 1 |  |  |  |  | 10 | 0.75 | 1 | 50.8 |  |  |  |  | NaCl | 1 |  | 1 |  | 0 |  |  |  | 0 |  |  |  | 1 | [52 empty] | 619c4dc81d049e00170cc767_619c4c931d049e00170cc3f2.xml
51 | DSS 2404 | 双相不锈钢 | 固溶加退火 |  |  | 1.54 | 3.39 |  |  | 0.37 |  | 2.29 | 0.012 | 65.138 |  | 0.23 |  | 0.01 | 3.01 |  | 24.01 | 热处理 | 固溶加退火 |  | 1000 | 60 | [28 empty] | 0 |  |  |  | 0 |  |  |  | 0 | [56 empty] | 619c80751d049e00170cc8d5_619c80751d049e00170cc8d7.xml
51 | DSS 2404 | 双相不锈钢 | 固溶加退火 |  |  | 1.54 | 3.39 |  |  | 0.37 |  | 2.29 | 0.012 | 65.138 |  | 0.23 |  | 0.01 | 3.01 |  | 24.01 | 热处理 | 固溶加退火 |  | 1030 | 60 | [28 empty] | 0 |  |  |  | 0 |  |  |  | 0 | [56 empty] | 619c80fb1d049e00170cca46_619c80fb1d049e00170cca48.xml
51 | DSS 2404 | 双相不锈钢 | 固溶加退火 |  |  | 1.54 | 3.39 |  |  | 0.37 |  | 2.29 | 0.012 | 65.138 |  | 0.23 |  | 0.01 | 3.01 |  | 24.01 | 热处理 | 固溶加退火 |  | 1050 | 60 | [28 empty] | 0 |  |  |  | 0 |  |  |  | 0 | [56 empty] | 619c81971d049e00170ccbb7_619c81971d049e00170ccbb9.xml
51 | DSS 2404 | 双相不锈钢 | 固溶加退火 |  |  | 1.54 | 3.39 |  |  | 0.37 |  | 2.29 | 0.012 | 65.138 |  | 0.23 |  | 0.01 | 3.01 |  | 24.01 | 热处理 | 固溶加退火 |  | 1080 | 60 | [28 empty] | 0 |  |  |  | 0 |  |  |  | 0 | [56 empty] | 619c81f61d049e00170ccd28_619c81f61d049e00170ccd2a.xml
51 | DSS 2404 | 双相不锈钢 | 固溶加退火 |  |  | 1.54 | 3.39 |  |  | 0.37 |  | 2.29 | 0.012 | 65.138 |  | 0.23 |  | 0.01 | 3.01 |  | 24.01 | 热处理 | 固溶加退火 |  | 1100 | 60 | [28 empty] | 0 |  |  |  | 0 |  |  |  | 0 | [56 empty] | 619c823d1d049e00170cce99_619c823d1d049e00170cce9b.xml
51 | DSS 2404 | 双相不锈钢 | 固溶加退火 |  |  | 1.54 | 3.39 |  |  | 0.37 |  | 2.29 | 0.012 | 65.138 |  | 0.23 |  | 0.01 | 3.01 |  | 24.01 | 热处理 | 固溶加退火 |  | 1130 | 60 | [28 empty] | 0 |  |  |  | 0 |  |  |  | 0 | [56 empty] | 619c828a1d049e00170cd00a_619c828a1d049e00170cd00c.xml
51 | DSS 2404 | 双相不锈钢 | 不同固溶温度加退火 |  |  | 1.54 | 3.39 |  |  | 0.37 |  | 2.29 | 0.012 | 65.138 |  | 0.23 |  | 0.01 | 3.01 |  | 24.01 | 热处理 | 不同固溶温度加退火 |  | 1000 | 60 | 1030 | 60 | 1050 | 60 | 1080 | 60 | 1100 | 60 | 1130 | 60 | [18 empty] | 0 |  |  |  | 0 |  |  |  | 0 | [56 empty] | 619c84461d049e00170cd20d_619c84461d049e00170cd20f.xml
51 | DSS 2404 | 双相不锈钢 | 六种不同温度固溶加退火 |  |  | 1.54 | 3.39 |  |  | 0.37 |  | 2.29 | 0.012 | 65.138 |  | 0.23 |  | 0.01 | 3.01 |  | 24.01 | 热处理 | 六种不同温度固溶加退火 |  | 1000 | 60 | 1030 | 60 | 1050 | 60 | 1080 | 60 | 1100 | 60 | 1130 | 60 | [18 empty] | 0 |  |  |  | 0 |  |  |  | 0 | [56 empty] | 619cad6e1d049e00170cdb2a_619cad6e1d049e00170cdb2c.xml
47 | 超级双相钢2507 | 双相不锈钢 | 固溶处理 |  |  | 3.43 | 6.74 |  |  | 0.55 |  | 0.13 | 0.029 |  |  | 0.27 |  | 0.022 | 0.69 | 0.002 | 25.15 | 未充氢热处理 | 固溶处理 |  | 1050 | 120 | [28 empty] | 0 |  |  |  | 0 |  |  |  | 0 | [56 empty] | 619cbf391d049e00170ce220_619cbf391d049e00170ce222.xml
47 | 超级双相钢2507 | 双相不锈钢 | 固溶处理 |  |  | 3.43 | 6.74 |  |  | 0.55 |  | 0.13 | 0.029 |  |  | 0.27 |  | 0.022 | 0.69 | 0.002 | 25.15 | 未充氢热处理 | 固溶处理 |  | 1080 | 120 | [28 empty] | 0 |  |  |  | 0 |  |  |  | 0 | [56 empty] | 619cbf8c1d049e00170ce399_619cbf8c1d049e00170ce39b.xml
47 | 超级双相钢2507 | 双相不锈钢 | 固溶处理 |  |  | 3.43 | 6.74 |  |  | 0.55 |  | 0.13 | 0.029 |  |  | 0.27 |  | 0.022 | 0.69 | 0.002 | 25.15 | 未充氢热处理 | 固溶处理 |  | 1100 | 120 | [28 empty] | 0 |  |  |  | 0 |  |  |  | 0 | [56 empty] | 619cc0121d049e00170ce512_619cc0121d049e00170ce514.xml
47 | 超级双相钢2507 | 双相不锈钢 | 固溶处理 |  |  | 3.43 | 6.74 |  |  | 0.55 |  | 0.13 | 0.029 |  |  | 0.27 |  | 0.022 | 0.69 | 0.002 | 25.15 | 未充氢热处理 | 固溶处理 |  | 1150 | 120 | [28 empty] | 0 |  |  |  | 0 |  |  |  | 0 | [56 empty] | 619cc0541d049e00170ce68b_619cc0541d049e00170ce68d.xml
47 | 超级双相钢2507 | 双相不锈钢 | 固溶处理 |  |  | 3.43 | 6.74 |  |  | 0.55 |  | 0.13 | 0.029 |  |  | 0.27 |  | 0.022 | 0.69 | 0.002 | 25.15 | 未充氢热处理 | 固溶处理 |  | 1200 | 120 | [28 empty] | 0 |  |  |  | 0 |  |  |  | 0 | [56 empty] | 619cc0ab1d049e00170ce81e_619cc0ab1d049e00170ce820.xml
46 | N08367 | 奥氏体不锈钢 | 焊接热模拟 |  |  | 6.2 | 23.87 |  |  | 0.28 |  | 0.36 |  |  |  | 0.2 |  | 0.02 | 0.44 | 0.0002 | 20.31 | 46 | 焊接热模拟 |  | 1350 | 0 | [12 empty] | CPT |  | 1 |  |  |  |  | 3 | 0.7 | 1 | 91.8 |  |  |  |  | NaCl | 1 |  | 3 |  | 0 |  |  |  | 0 |  |  |  | 3 | [52 empty] | 619d8f851d049e00170cf105_619d8f851d049e00170cf107.xml
46 | N08367 | 奥氏体不锈钢 | 焊接热模拟 |  |  | 6.2 | 23.87 |  |  | 0.28 |  | 0.36 |  |  |  | 0.2 |  | 0.02 | 0.44 | 0.0002 | 20.31 | 46 | 焊接热模拟 |  | 1350 | 0 | 1350 | 0 | [10 empty] | CPT |  | 1 |  |  |  |  | 3 | 0.7 | 1 | 90.2 |  |  |  |  | NaCl | 1 |  | 3 |  | 0 |  |  |  | 0 |  |  |  | 3 | [52 empty] | 619d8fba1d049e00170cf2c0_619d8fba1d049e00170cf2c2.xml
46 | N08367 | 奥氏体不锈钢 | 焊接热模拟 |  |  | 6.2 | 23.87 |  |  | 0.28 |  | 0.36 |  |  |  | 0.2 |  | 0.02 | 0.44 | 0.0002 | 20.31 | 46 | 焊接热模拟 |  | 1350 | 0 | 1350 | 0 | [10 empty] | CPT |  | 1 |  |  |  |  | 3 | 0.7 | 1 | 86.7 |  |  |  |  | NaCl | 1 |  | 3 |  | 0 |  |  |  | 0 |  |  |  | 3 | [52 empty] | 619d8ff01d049e00170cf47b_619d8ff01d049e00170cf47d.xml
46 | N08367 | 奥氏体不锈钢 | 焊接热模拟 |  |  | 6.2 | 23.87 |  |  | 0.28 |  | 0.36 |  |  |  | 0.2 |  | 0.02 | 0.44 | 0.0002 | 20.31 | 46 | 焊接热模拟 |  | 1350 | 0 | 1350 | 0 | [10 empty] | CPT |  | 1 |  |  |  |  | 3 | 0.7 | 1 | 85.2 |  |  |  |  | NaCl | 1 |  | 3 |  | 0 |  |  |  | 0 |  |  |  | 3 | [52 empty] | 619d90121d049e00170cf636_619d90121d049e00170cf638.xml
46 | N08367 | 奥氏体不锈钢 | 焊接热模拟 |  |  | 6.2 | 23.87 |  |  | 0.28 |  | 0.36 |  |  |  | 0.2 |  | 0.02 | 0.44 | 0.0002 | 20.31 | 46 | 焊接热模拟 |  | 1350 | 0 | 1350 | 0 | [10 empty] | CPT |  | 1 |  |  |  |  | 3 | 0.7 | 1 | 83.2 |  |  |  |  | NaCl | 1 |  | 3 |  | 0 |  |  |  | 0 |  |  |  | 3 | [52 empty] | 619d90341d049e00170cf7f1_619d90341d049e00170cf7f3.xml
46 | N08367 | 奥氏体不锈钢 | 焊接热模拟 |  |  | 6.2 | 23.87 |  |  | 0.28 |  | 0.36 |  |  |  | 0.2 |  | 0.02 | 0.44 | 0.0002 | 20.31 | 46 | 焊接热模拟 |  | 1150 | 2 | [12 empty] | CPT |  | 1 |  |  |  |  | 3 | 0.7 | 1 | 66.7 |  |  |  |  | NaCl+NaBr | 9 |  | 0.5 |  | 0 |  |  |  | 0 | [19 empty] | 0.5 | [36 empty] | 619d91961d049e00170cf9ac_619d91961d049e00170cf9ae.xml
46 | N08367 | 奥氏体不锈钢 | 焊接热模拟 |  |  | 6.2 | 23.87 |  |  | 0.28 |  | 0.36 |  |  |  | 0.2 |  | 0.02 | 0.44 | 0.0002 | 20.31 | 46 | 焊接热模拟 |  | 1150 | 2 | 1150 | 2 | [10 empty] | CPT |  | 1 |  |  |  |  | 3 | 0.7 | 1 | 69 |  |  |  |  | NaCl+NaBr | 9 |  | 0.5 |  | 0 |  |  |  | 0 | [19 empty] | 0.5 | [36 empty] | 619d91b81d049e00170cfb67_619d91b81d049e00170cfb69.xml
46 | N08367 | 奥氏体不锈钢 | 焊接热模拟 |  |  | 6.2 | 23.87 |  |  | 0.28 |  | 0.36 |  |  |  | 0.2 |  | 0.02 | 0.44 | 0.0002 | 20.31 | 46 | 焊接热模拟 |  | 1150 | 2 | 1150 | 2 | [10 empty] | CPT |  | 1 |  |  |  |  | 3 | 0.7 | 1 | 69.8 |  |  |  |  | NaCl+NaBr | 9 |  | 0.5 |  | 0 |  |  |  | 0 | [19 empty] | 0.5 | [36 empty] | 619d947e1d049e00170cfedb_619d947e1d049e00170cfedd.xml
46 | N08367 | 奥氏体不锈钢 | 焊接热模拟 |  |  | 6.2 | 23.87 |  |  | 0.28 |  | 0.36 |  |  |  | 0.2 |  | 0.02 | 0.44 | 0.0002 | 20.31 | 46 | 焊接热模拟 |  | 1150 | 2 | 1150 | 2 | [10 empty] | CPT |  | 1 |  |  |  |  | 3 | 0.7 | 1 | 71.3 |  |  |  |  | NaCl+NaBr | 9 |  | 0.5 |  | 0 |  |  |  | 0 | [19 empty] | 0.5 | [36 empty] | 619d94bc1d049e00170d0147_619d94bc1d049e00170d0149.xml
46 | N08367 | 奥氏体不锈钢 | 焊接热模拟 |  |  | 6.2 | 23.87 |  |  | 0.28 |  | 0.36 |  |  |  | 0.2 |  | 0.02 | 0.44 | 0.0002 | 20.31 | 46 | 焊接热模拟 |  | 1150 | 2 | 1150 | 2 | [10 empty] | CPT |  | 1 |  |  |  |  | 3 | 0.7 | 1 | 75.2 |  |  |  |  | NaCl+NaBr | 9 |  | 0.5 |  | 0 |  |  |  | 0 | [19 empty] | 0.5 | [36 empty] | 619d94de1d049e00170d0302_619d94de1d049e00170d0304.xml
51 | DSS 2404 | 双相不锈钢 | 固溶加退火 |  |  | 1.54 | 3.39 |  |  | 0.37 |  | 2.29 | 0.012 | 65.138 |  | 0.23 |  | 0.01 | 3.01 |  | 24.01 | 热处理 | 固溶加退火 |  | 1000 | 60 | [12 empty] | 经过1000 °C固溶处理的UNS S82441样品CPT实验 |  | 1 |  |  |  |  | 10 | 0.75 | 1 | 46 |  |  |  |  | NaCl | 1 |  | 1 |  | 0 |  |  |  | 0 |  |  |  | 1 | [52 empty] | 619d96271d049e00170d06ed_619caddb1d049e00170cdcfc.xml
46 | N08367 | 奥氏体不锈钢 | 焊接热模拟 |  |  | 6.2 | 23.87 |  |  | 0.28 |  | 0.36 |  |  |  | 0.2 |  | 0.02 | 0.44 | 0.0002 | 20.31 | 46 | 焊接热模拟 |  | 1150 | 2 | 1150 | 2 | [10 empty] | CPT |  | 1 | 25 | [7 empty] | 1 |  |  |  | 过硫酸铵 | 5 | 10 |  |  | 0 |  |  |  | 0 | [10 empty] | 10 | [45 empty] | 619d96e61d049e00170d2e46_619d96e61d049e00170d2e48.xml
51 | DSS 2404 | 双相不锈钢 | 不同固溶温度加退火 |  |  | 1.54 | 3.39 |  |  | 0.37 |  | 2.29 | 0.012 | 65.138 |  | 0.23 |  | 0.01 | 3.01 |  | 24.01 | 热处理 | 不同固溶温度加退火 |  | 1000 | 60 | 1030 | 60 | 1050 | 60 | 1080 | 60 | 1100 | 60 | 1130 | 60 | [18 empty] | 0 |  |  |  | 0 |  |  |  | 0 | [56 empty] | 619d970a1d049e00170d30d3_619c852c1d049e00170cd37a.xml
51 | DSS 2404 | 双相不锈钢 | 固溶加退火 |  |  | 1.54 | 3.39 |  |  | 0.37 |  | 2.29 | 0.012 | 65.138 |  | 0.23 |  | 0.01 | 3.01 |  | 24.01 | 热处理 | 固溶加退火 |  | 1030 | 60 | [12 empty] | 经过1030 °C固溶处理的UNS S82441样品CPT实验 |  | 1 |  |  |  |  | 10 | 0.75 | 1 | 44 |  |  |  |  | NaCl | 1 |  | 1 |  | 0 |  |  |  | 0 |  |  |  | 1 | [52 empty] | 619d97391d049e00170d32a5_619d95b01d049e00170d050a.xml
46 | N08367 | 奥氏体不锈钢 | 焊接热模拟 |  |  | 6.2 | 23.87 |  |  | 0.28 |  | 0.36 |  |  |  | 0.2 |  | 0.02 | 0.44 | 0.0002 | 20.31 | 46 | 焊接热模拟 |  | 1150 | 2 | [12 empty] | CPT |  | 1 | 25 | [7 empty] | 1 |  |  |  | 过硫酸铵 | 5 | 10 |  |  | 0 |  |  |  | 0 | [10 empty] | 10 | [45 empty] | 619d974e1d049e00170d399d_619d974e1d049e00170d399f.xml
46 | N08367 | 奥氏体不锈钢 | 焊接热模拟 |  |  | 6.2 | 23.87 |  |  | 0.28 |  | 0.36 |  |  |  | 0.2 |  | 0.02 | 0.44 | 0.0002 | 20.31 | 46 | 焊接热模拟 |  | 1150 | 2 | 1150 | 2 | [10 empty] | CPT |  | 1 | 25 | [7 empty] | 1 |  |  |  | 过硫酸铵 | 5 | 10 |  |  | 0 |  |  |  | 0 | [10 empty] | 10 | [45 empty] | 619d97771d049e00170d3b50_619d97771d049e00170d3b52.xml
46 | N08367 | 奥氏体不锈钢 | 焊接热模拟 |  |  | 6.2 | 23.87 |  |  | 0.28 |  | 0.36 |  |  |  | 0.2 |  | 0.02 | 0.44 | 0.0002 | 20.31 | 46 | 焊接热模拟 |  | 1150 | 2 | 1150 | 2 | [10 empty] | CPT |  | 1 | 25 | [7 empty] | 1 |  |  |  | 过硫酸铵 | 5 | 10 |  |  | 0 |  |  |  | 0 | [10 empty] | 10 | [45 empty] | 619d97ae1d049e00170d3d03_619d97ae1d049e00170d3d05.xml
46 | N08367 | 奥氏体不锈钢 | 焊接热模拟 |  |  | 6.2 | 23.87 |  |  | 0.28 |  | 0.36 |  |  |  | 0.2 |  | 0.02 | 0.44 | 0.0002 | 20.31 | 46 | 焊接热模拟 |  | 1150 | 2 | 1150 | 2 | [10 empty] | CPT |  | 1 | 25 | [7 empty] | 1 |  |  |  | 过硫酸铵 | 5 | 10 |  |  | 0 |  |  |  | 0 | [10 empty] | 10 | [45 empty] | 619d97e01d049e00170d4083_619d97e11d049e00170d4085.xml
51 | DSS 2404 | 双相不锈钢 | 固溶加退火 |  |  | 1.54 | 3.39 |  |  | 0.37 |  | 2.29 | 0.012 | 65.138 |  | 0.23 |  | 0.01 | 3.01 |  | 24.01 | 热处理 | 固溶加退火 |  | 1050 | 60 | [12 empty] | 经过1050 °C固溶处理的UNS S82441样品CPT实验 |  | 1 |  |  |  |  | 10 | 0.75 | 1 | 42.5 |  |  |  |  | NaCl | 1 |  | 1 |  | 0 |  |  |  | 0 |  |  |  | 1 | [52 empty] | 619d98361d049e00170d4232_619d98371d049e00170d4234.xml
46 | N08367 | 奥氏体不锈钢 | 焊接热模拟 |  |  | 6.2 | 23.87 |  |  | 0.28 |  | 0.36 |  |  |  | 0.2 |  | 0.02 | 0.44 | 0.0002 | 20.31 | 46 | 焊接热模拟 |  | 1350 | 0 | 1350 | 0 | [10 empty] | CPT |  | 1 | 25 | [7 empty] | 1 |  |  |  | 过硫酸铵 | 5 | 10 |  |  | 0 |  |  |  | 0 | [10 empty] | 10 | [45 empty] | 619d98e61d049e00170d45bd_619d98e61d049e00170d45bf.xml
46 | N08367 | 奥氏体不锈钢 | 焊接热模拟 |  |  | 6.2 | 23.87 |  |  | 0.28 |  | 0.36 |  |  |  | 0.2 |  | 0.02 | 0.44 | 0.0002 | 20.31 | 46 | 焊接热模拟 |  | 1350 | 0 | 1350 | 0 | [10 empty] | CPT |  | 1 | 25 | [7 empty] | 1 |  |  |  | 过硫酸铵 | 5 | 10 |  |  | 0 |  |  |  | 0 | [10 empty] | 10 | [45 empty] | 619d990b1d049e00170d476d_619d98821d049e00170d440c.xml
51 | DSS 2404 | 双相不锈钢 | 固溶加退火 |  |  | 1.54 | 3.39 |  |  | 0.37 |  | 2.29 | 0.012 | 65.138 |  | 0.23 |  | 0.01 | 3.01 |  | 24.01 | 热处理 | 固溶加退火 |  | 1080 | 60 | [12 empty] | 经过1080 °C固溶处理的UNS S82441样品CPT实验 |  | 1 |  |  |  |  | 10 | 0.75 | 1 | 41 |  |  |  |  | NaCl | 1 |  | 1 |  | 0 |  |  |  | 0 |  |  |  | 1 | [52 empty] | 619d992f1d049e00170d476f_619d992f1d049e00170d4771.xml
46 | N08367 | 奥氏体不锈钢 | 焊接热模拟 |  |  | 6.2 | 23.87 |  |  | 0.28 |  | 0.36 |  |  |  | 0.2 |  | 0.02 | 0.44 | 0.0002 | 20.31 | 46 | 焊接热模拟 |  | 1350 | 0 | 1350 | 0 | [10 empty] | CPT |  | 1 | 25 | [7 empty] | 1 |  |  |  | 过硫酸铵 | 5 | 10 |  |  | 0 |  |  |  | 0 | [10 empty] | 10 | [45 empty] | 619d99661d049e00170d4a84_619d99661d049e00170d4a86.xml
46 | N08367 | 奥氏体不锈钢 | 焊接热模拟 |  |  | 6.2 | 23.87 |  |  | 0.28 |  | 0.36 |  |  |  | 0.2 |  | 0.02 | 0.44 | 0.0002 | 20.31 | 46 | 焊接热模拟 |  | 1350 | 0 | 1350 | 0 | [10 empty] | CPT |  | 1 | 25 | [7 empty] | 1 |  |  |  | 过硫酸铵 | 5 | 10 |  |  | 0 |  |  |  | 0 | [10 empty] | 10 | [45 empty] | 619d999e1d049e00170d4e03_619d999e1d049e00170d4e05.xml
51 | DSS 2404 | 双相不锈钢 | 固溶加退火 |  |  | 1.54 | 3.39 |  |  | 0.37 |  | 2.29 | 0.012 | 65.138 |  | 0.23 |  | 0.01 | 3.01 |  | 24.01 | 热处理 | 固溶加退火 |  | 1100 | 60 | [12 empty] | 经过1100 °C固溶处理的UNS S82441样品CPT实验 |  | 1 |  |  |  |  | 10 | 0.75 | 1 | 38 |  |  |  |  | NaCl | 1 |  | 1 |  | 0 |  |  |  | 0 |  |  |  | 1 | [52 empty] | 619d99c71d049e00170d4fb6_619d99c71d049e00170d4fb8.xml
46 | N08367 | 奥氏体不锈钢 | 焊接热模拟 |  |  | 6.2 | 23.87 |  |  | 0.28 |  | 0.36 |  |  |  | 0.2 |  | 0.02 | 0.44 | 0.0002 | 20.31 | 46 | 焊接热模拟 |  | 1350 | 0 | 1350 | 0 | [10 empty] | CPT |  | 1 | 25 | [7 empty] | 1 |  |  |  | 过硫酸铵 | 5 | 10 |  |  | 0 |  |  |  | 0 | [10 empty] | 10 | [45 empty] | 619d99c81d049e00170d4fba_619d99c81d049e00170d4fbc.xml
51 | DSS 2404 | 双相不锈钢 | 固溶加退火 |  |  | 1.54 | 3.39 |  |  | 0.37 |  | 2.29 | 0.012 | 65.138 |  | 0.23 |  | 0.01 | 3.01 |  | 24.01 | 热处理 | 固溶加退火 |  | 1130 | 60 | [12 empty] | 经过1130 °C固溶处理的UNS S82441样品CPT实验 |  | 1 |  |  |  |  | 10 | 0.75 | 1 | 36.5 |  |  |  |  | NaCl | 1 |  | 1 |  | 0 |  |  |  | 0 |  |  |  | 1 | [52 empty] | 619d9a051d049e00170d518b_619d9a051d049e00170d518d.xml
51 | DSS 2404 | 双相不锈钢 | 固溶加退火 |  |  | 1.54 | 3.39 |  |  | 0.37 |  | 2.29 | 0.012 | 65.138 |  | 0.23 |  | 0.01 | 3.01 |  | 24.01 | 热处理 | 固溶加退火 |  | 1000 | 60 | [28 empty] | 0 |  |  |  | 0 |  |  |  | 0 | [56 empty] | 619d9ca61d049e00170d537e_619d9cb01d049e00170d5380.xml
51 | DSS 2404 | 双相不锈钢 | 固溶加退火 |  |  | 1.54 | 3.39 |  |  | 0.37 |  | 2.29 | 0.012 | 65.138 |  | 0.23 |  | 0.01 | 3.01 |  | 24.01 | 热处理 | 固溶加退火 |  | 1000 | 60 | [28 empty] | 0 |  |  |  | 0 |  |  |  | 0 | [56 empty] | 619d9cb11d049e00170d5382_619d9cb11d049e00170d5384.xml
51 | DSS 2404 | 双相不锈钢 | 固溶加退火 |  |  | 1.54 | 3.39 |  |  | 0.37 |  | 2.29 | 0.012 | 65.138 |  | 0.23 |  | 0.01 | 3.01 |  | 24.01 | 热处理 | 固溶加退火 |  | 1080 | 60 | [28 empty] | 0 |  |  |  | 0 |  |  |  | 0 | [56 empty] | 619d9d3a1d049e00170d54f3_619d9d3a1d049e00170d54f5.xml
51 | DSS 2404 | 双相不锈钢 | 固溶加退火 |  |  | 1.54 | 3.39 |  |  | 0.37 |  | 2.29 | 0.012 | 65.138 |  | 0.23 |  | 0.01 | 3.01 |  | 24.01 | 热处理 | 固溶加退火 |  | 1000 | 60 | [28 empty] | 0 |  |  |  | 0 |  |  |  | 0 | [56 empty] | 619d9db01d049e00170d5664_619d9db01d049e00170d5666.xml
51 | DSS 2404 | 双相不锈钢 | 固溶加退火 |  |  | 1.54 | 3.39 |  |  | 0.37 |  | 2.29 | 0.012 | 65.138 |  | 0.23 |  | 0.01 | 3.01 |  | 24.01 | 热处理 | 固溶加退火 |  | 1080 | 60 | [28 empty] | 0 |  |  |  | 0 |  |  |  | 0 | [56 empty] | 619d9e041d049e00170d57d5_619d9e041d049e00170d57d7.xml
51 | DSS 2404 | 双相不锈钢 | 固溶加退火 |  |  | 1.54 | 3.39 |  |  | 0.37 |  | 2.29 | 0.012 | 65.138 |  | 0.23 |  | 0.01 | 3.01 |  | 24.01 | 热处理 | 固溶加退火 |  | 1000 | 60 | [12 empty] | 1000℃退火样品CPT后奥氏体的PREN值 | [15 empty] | 0 |  |  |  | 0 |  |  |  | 0 | [55 empty] | 40.296 | 619da32c1d049e00170d59cc_619da32d1d049e00170d59ce.xml
51 | DSS 2404 | 双相不锈钢 | 固溶加退火 |  |  | 1.54 | 3.39 |  |  | 0.37 |  | 2.29 | 0.012 | 65.138 |  | 0.23 |  | 0.01 | 3.01 |  | 24.01 | 热处理 | 固溶加退火 |  | 1030 | 60 | [12 empty] | 1030℃退火样品CPT后奥氏体的PREN值 | [15 empty] | 0 |  |  |  | 0 |  |  |  | 0 | [55 empty] | 40.445 | 619da4401d049e00170d5b37_619da4401d049e00170d5b39.xml
51 | DSS 2404 | 双相不锈钢 | 固溶加退火 |  |  | 1.54 | 3.39 |  |  | 0.37 |  | 2.29 | 0.012 | 65.138 |  | 0.23 |  | 0.01 | 3.01 |  | 24.01 | 热处理 | 固溶加退火 |  | 1050 | 60 | [12 empty] | 1050℃退火样品CPT后奥氏体的PREN值 | [15 empty] | 0 |  |  |  | 0 |  |  |  | 0 | [55 empty] | 40.588 | 619da8da1d049e00170d5ca2_619da8da1d049e00170d5ca4.xml
51 | DSS 2404 | 双相不锈钢 | 固溶加退火 |  |  | 1.54 | 3.39 |  |  | 0.37 |  | 2.29 | 0.012 | 65.138 |  | 0.23 |  | 0.01 | 3.01 |  | 24.01 | 热处理 | 固溶加退火 |  | 1080 | 60 | [12 empty] | 1080℃退火样品CPT后奥氏体的PREN值 | [15 empty] | 0 |  |  |  | 0 |  |  |  | 0 | [55 empty] | 41.831 | 619dad231d049e00170d5e0d_619dad231d049e00170d5e0f.xml
51 | DSS 2404 | 双相不锈钢 | 固溶加退火 |  |  | 1.54 | 3.39 |  |  | 0.37 |  | 2.29 | 0.012 | 65.138 |  | 0.23 |  | 0.01 | 3.01 |  | 24.01 | 热处理 | 固溶加退火 |  | 1100 | 60 | [12 empty] | 1100℃退火样品CPT后奥氏体的PREN值 | [15 empty] | 0 |  |  |  | 0 |  |  |  | 0 | [55 empty] | 42.604 | 619db0941d049e00170d5f78_619db0941d049e00170d5f7a.xml
51 | DSS 2404 | 双相不锈钢 | 固溶加退火 |  |  | 1.54 | 3.39 |  |  | 0.37 |  | 2.29 | 0.012 | 65.138 |  | 0.23 |  | 0.01 | 3.01 |  | 24.01 | 热处理 | 固溶加退火 |  | 1130 | 60 | [12 empty] | 1130℃退火样品CPT后奥氏体的PREN值 | [15 empty] | 0 |  |  |  | 0 |  |  |  | 0 | [55 empty] | 45.077 | 619db0be1d049e00170d60e3_619db0be1d049e00170d60e5.xml
51 | DSS 2404 | 双相不锈钢 | 固溶加退火 |  |  | 1.54 | 3.39 |  |  | 0.37 |  | 2.29 | 0.012 | 65.138 |  | 0.23 |  | 0.01 | 3.01 |  | 24.01 | 热处理 | 固溶加退火 |  | 1000 | 60 | [12 empty] | 1000℃退火样品CPT后铁素体的PREN值 | [15 empty] | 0 |  |  |  | 0 |  |  |  | 0 | [55 empty] | 33.045 | 619de7851d049e00170d842c_619de7851d049e00170d842e.xml
48 | LDX2101 | 双相不锈钢 | 固溶加敏化 |  |  | 0.3 | 1.53 |  |  | 0.28 |  | 0.29 | 0.019 |  |  | 0.21 |  | 0.02 | 5.4 | 0.001 | 21.08 | 热处理 | 固溶加敏化 |  | 1100 | 120 | 700 | 600 | [26 empty] | 0 |  |  |  | 0 |  |  |  | 0 | [56 empty] | 619de7a51d049e00170d85fb_619de1d61d049e00170d6ee2.xml
31 | D11 | 奥氏体不锈钢 | 固溶加水淬 |  |  | 0.15 | 3.4 |  |  |  |  | 1.8 | 0.024 |  |  | 0.11 |  | 0.06 | 5.7 | 0.005 | 17.4 | 热处理 | 固溶加水淬 |  | 1100 | 120 | [12 empty] | D11三氯化铁点腐蚀实验 | [14 empty] | FeCl3 | 7 | 6 |  | HCl | 3 |  | 0.05 | [9 empty] | 0.05 | [6 empty] | 6 | [19 empty] | 0 |  | 1 | 1 | 0 | 50.9 | [16 empty] | 619e12cb1d049e00170dee0b_619611a11d049e00170c0671.xml
30 | D7 | 奥氏体不锈钢 | 固溶 |  |  | 0.17 | 2.2 |  |  |  |  | 2.1 | 0.029 |  |  | 0.09 |  | 0.073 | 5.9 | 0.006 | 17.4 | 热处理 | 固溶 |  | 1100 | 120 | [12 empty] | D7三氯化铁点腐蚀实验 | [14 empty] | FeCl3 | 7 | 6 |  | HCl | 3 |  | 0.05 | [9 empty] | 0.05 | [6 empty] | 6 | [19 empty] | 0 |  | 1 | 1 | 0 | 55.6 | [16 empty] | 619e13091d049e00170df00c_61960e641d049e00170c0077.xml
32 | LZ201 | 奥氏体不锈钢 | 固溶 |  |  | 0.14 | 0.91 |  |  |  |  | 1.2 | 0.068 |  |  | 0.04 |  | 0.087 | 9.3 | 0.009 | 14.6 | 热处理 | 固溶 |  | 1100 | 120 | [12 empty] | LZ201三氯化铁点蚀实验 | [14 empty] | FeCl3 | 7 | 6 |  | HCl | 3 |  | 0.05 | [9 empty] | 0.05 | [6 empty] | 6 | [19 empty] | 0 |  | 1 | 1 | 0 | 73.41 | [16 empty] | 619e13d31d049e00170df20d_6195fa221d049e00170bf269.xml
34 | HG202 | 奥氏体不锈钢 | 固溶 |  |  | 0.082 | 4.2 |  |  |  |  | 1.2 | 0.038 |  |  | 0.08 |  | 0.044 | 7.5 | 0.01 | 15.4 | 热处理 | 固溶 |  | 1100 | 120 | [12 empty] | HG202三氯化铁点腐蚀实验 | [14 empty] | FeCl3 | 7 | 6 |  | HCl | 3 |  | 0.05 | [9 empty] | 0.05 | [6 empty] | 6 | [19 empty] | 0 |  | 1 | 1 | 0 | 61.97 | [16 empty] | 619e140e1d049e00170df40e_619604f51d049e00170bf755.xml
33 | LZ202 | 奥氏体不锈钢 | 固溶 | [8 empty] | 1.3 | 0.05 |  |  | 0.1 |  | 0.046 | 7.7 | 0.003 | 15.1 | 热处理 | 固溶 |  | 1100 | 120 | [12 empty] | LZ202三氯化铁点腐蚀实验 | [14 empty] | FeCl3 | 7 | 6 |  | HCl | 3 |  | 0.05 | [9 empty] | 0.05 | [6 empty] | 6 | [19 empty] | 0 |  | 1 | 1 | 0 | 57.75 | [16 empty] | 619e143d1d049e00170df5e1_619606df1d049e00170bf9cc.xml
37 | WN201 | 奥氏体不锈钢 | 固溶 |  |  | 0.11 | 0.78 |  |  |  |  | 1.2 | 0.039 |  |  | 0.03 |  | 0.11 | 9.9 | 0.011 | 14.9 | 热处理 | 固溶 |  | 1100 | 120 | [12 empty] | WN201三氯化铁点腐蚀实验 | [14 empty] | FeCl3 | 7 | 6 |  | HCl | 3 |  | 0.05 | [9 empty] | 0.05 | [6 empty] | 6 | [19 empty] | 0 |  | 1 | 1 | 0 | 72.11 | [16 empty] | 619e148d1d049e00170df7e2_6195fde61d049e00170bf4df.xml
35 | XN201 | 奥氏体不锈钢 | 固溶 |  |  | 0.17 | 0.82 |  |  |  |  | 1.1 | 0.038 |  |  | 0.03 |  | 0.044 | 9.7 | 0.012 | 14.8 | 热处理 | 固溶 |  | 1100 | 120 | [12 empty] | XN201三氯化铁点腐蚀实验 | [14 empty] | FeCl3 | 7 | 6 |  | HCl | 3 |  | 0.05 | [9 empty] | 0.05 | [6 empty] | 6 | [19 empty] | 0 |  | 1 | 1 | 0 | 74.91 | [16 empty] | 619e14c01d049e00170df9e3_61936f8b1d049e00170a97f1.xml
44 | 301S | 奥氏体不锈钢 |  |  |  | 0.02 | 6.14 |  |  | 0.48 |  |  | 0.016 |  |  | 0.05 |  |  |  | 0.005 | 16.5 | 敏化处理 |  |  | 700 | 6 | 700 | 6 | [10 empty] | 晶间腐蚀测试 |  | 1 | 30 | 0.000167 | [7 empty] | 0.04176 | 0.01518 | 36.35 | H2SO4 | 2 |  | 0.5 | KSCN | 13 | 0.01 | [8 empty] | 0.5 | [20 empty] | 0.01 | [29 empty] | 61a08b881596e10017d2f91b_61a08b881596e10017d2f91d.xml
44 | 301S | 奥氏体不锈钢 |  |  |  | 0.02 | 6.14 |  |  | 0.48 |  |  | 0.016 |  |  | 0.05 |  |  |  | 0.005 | 16.5 | 敏化处理 |  |  | 700 | 8 | 700 | 8 | [10 empty] | 晶间腐蚀测试 |  | 1 | 30 | 0.000167 | [7 empty] | 0.04902 | 0.01873 | 38.21 | H2SO4 | 2 |  | 0.5 | KSCN | 13 | 0.01 | [8 empty] | 0.5 | [20 empty] | 0.01 | [29 empty] | 61a08c101596e10017d2faca_61a08c101596e10017d2facc.xml
44 | 301S | 奥氏体不锈钢 |  |  |  | 0.02 | 6.14 |  |  | 0.48 |  |  | 0.016 |  |  | 0.05 |  |  |  | 0.005 | 16.5 | 敏化处理 |  |  | 700 | 10 | 700 | 10 | [10 empty] | 晶间腐蚀测试 |  | 1 | 30 | 0.000167 | [7 empty] | 0.06567 | 0.02582 | 39.32 | H2SO4 | 2 |  | 0.5 | KSCN | 13 | 0.01 | [8 empty] | 0.5 | [20 empty] | 0.01 | [29 empty] | 61a08c661596e10017d2fc79_61a08c661596e10017d2fc7b.xml
47 | 超级双相钢2507 | 双相不锈钢 | 中温时效处理 |  |  | 3.43 | 6.74 |  |  | 0.55 |  | 0.13 | 0.029 |  |  | 0.27 |  | 0.022 | 0.69 | 0.002 | 25.15 | 未充氢热处理 | 中温时效处理 |  | 900 | 30 | [12 empty] | 25074DLEPR |  | 1 | 30 | 0.0015 | [7 empty] | 0 | 0 | 0 | HCl | 3 |  | 0.5 | [13 empty] | 0.5 | [48 empty] | 61b04e9c1596e10017e2b0ee_61b04e9c1596e10017e2b0f0.xml
47 | 超级双相钢2507 | 双相不锈钢 | 中温时效处理 |  |  | 3.43 | 6.74 |  |  | 0.55 |  | 0.13 | 0.029 |  |  | 0.27 |  | 0.022 | 0.69 | 0.002 | 25.15 | 未充氢热处理 | 中温时效处理 |  | 900 | 30 | [12 empty] | 2507DLEPR |  | 1 | 30 | 0.0015 | [7 empty] | 0 | 0 | 0 | HCl | 3 |  | 0.5 | [13 empty] | 0.5 | [48 empty] | 61b04ed61596e10017e2b4a6_61af24331596e10017e2a9bc.xml
47 | 超级双相钢2507 | 双相不锈钢 | 中温时效处理 |  |  | 3.43 | 6.74 |  |  | 0.55 |  | 0.13 | 0.029 |  |  | 0.27 |  | 0.022 | 0.69 | 0.002 | 25.15 | 未充氢热处理 | 中温时效处理 |  | 900 | 60 | [12 empty] | 25074DLEPR |  | 1 | 30 | 0.0015 | [7 empty] | 0 | 0 | 0 | HCl | 3 |  | 0.5 | [13 empty] | 0.5 | [48 empty] | 61b051a51596e10017e2b680_61b051a51596e10017e2b682.xml
47 | 超级双相钢2507 | 双相不锈钢 | 中温时效处理 |  |  | 3.43 | 6.74 |  |  | 0.55 |  | 0.13 | 0.029 |  |  | 0.27 |  | 0.022 | 0.69 | 0.002 | 25.15 | 未充氢热处理 | 中温时效处理 |  | 900 | 120 | [12 empty] | 25074DLEPR |  | 1 | 30 | 0.0015 | [7 empty] | 0 | 0 | 0 | HCl | 3 |  | 0.5 | [13 empty] | 0.5 | [48 empty] | 61b051d71596e10017e2b85c_61b051d71596e10017e2b85e.xml
47 | 超级双相钢2507 | 双相不锈钢 | 中温时效处理 |  |  | 3.43 | 6.74 |  |  | 0.55 |  | 0.13 | 0.029 |  |  | 0.27 |  | 0.022 | 0.69 | 0.002 | 25.15 | 未充氢热处理 | 中温时效处理 |  | 900 | 240 | [12 empty] | 25074DLEPR |  | 1 | 30 | 0.0015 | [7 empty] | 0 | 0 | 0 | HCl | 3 |  | 0.5 | [13 empty] | 0.5 | [48 empty] | 61b051f11596e10017e2ba38_61b051f11596e10017e2ba3a.xml
47 | 超级双相钢2507 | 双相不锈钢 | 中温时效处理 |  |  | 3.43 | 6.74 |  |  | 0.55 |  | 0.13 | 0.029 |  |  | 0.27 |  | 0.022 | 0.69 | 0.002 | 25.15 | 未充氢热处理 | 中温时效处理 |  | 900 | 600 | [12 empty] | 25074DLEPR |  | 1 | 30 | 0.0015 | [7 empty] | 0 | 0 | 0 | HCl | 3 |  | 0.5 | [13 empty] | 0.5 | [48 empty] | 61b0521c1596e10017e2bc14_61b0521c1596e10017e2bc16.xml
47 | 超级双相钢2507 | 双相不锈钢 | 中温时效处理 |  |  | 3.43 | 6.74 |  |  | 0.55 |  | 0.13 | 0.029 |  |  | 0.27 |  | 0.022 | 0.69 | 0.002 | 25.15 | 未充氢热处理 | 中温时效处理 |  | 900 | 1440 | [12 empty] | 25074DLEPR |  | 1 | 30 | 0.0015 | [7 empty] | 0 | 0 | 0 | HCl | 3 |  | 0.5 | [13 empty] | 0.5 | [48 empty] | 61b0523c1596e10017e2bdf0_61b0523c1596e10017e2bdf2.xml
47 | 超级双相钢2507 | 双相不锈钢 | 中温时效处理 |  |  | 3.43 | 6.74 |  |  | 0.55 |  | 0.13 | 0.029 |  |  | 0.27 |  | 0.022 | 0.69 | 0.002 | 25.15 | 未充氢热处理 | 中温时效处理 |  | 900 | 10 | [12 empty] | 25074DLEPR |  | 1 | 30 | 0.0015 | [7 empty] | 0 | 0 | 0 | HCl | 3 |  | 1 | [13 empty] | 1 | [48 empty] | 61b052981596e10017e2bfcc_61b052981596e10017e2bfce.xml
47 | 超级双相钢2507 | 双相不锈钢 | 中温时效处理 |  |  | 3.43 | 6.74 |  |  | 0.55 |  | 0.13 | 0.029 |  |  | 0.27 |  | 0.022 | 0.69 | 0.002 | 25.15 | 未充氢热处理 | 中温时效处理 |  | 900 | 30 | [12 empty] | 25074DLEPR |  | 1 | 30 | 0.0015 | [7 empty] | 0 | 0 | 0 | HCl | 3 |  | 1 | [13 empty] | 1 | [48 empty] | 61b052ba1596e10017e2c1a8_61b052ba1596e10017e2c1aa.xml
47 | 超级双相钢2507 | 双相不锈钢 | 中温时效处理 |  |  | 3.43 | 6.74 |  |  | 0.55 |  | 0.13 | 0.029 |  |  | 0.27 |  | 0.022 | 0.69 | 0.002 | 25.15 | 未充氢热处理 | 中温时效处理 |  | 900 | 60 | [12 empty] | 25074DLEPR |  | 1 | 30 | 0.0015 | [7 empty] | 0 | 0 | 0 | HCl | 3 |  | 1 | [13 empty] | 1 | [48 empty] | 61b052e01596e10017e2c384_61b052e01596e10017e2c386.xml
47 | 超级双相钢2507 | 双相不锈钢 | 中温时效处理 |  |  | 3.43 | 6.74 |  |  | 0.55 |  | 0.13 | 0.029 |  |  | 0.27 |  | 0.022 | 0.69 | 0.002 | 25.15 | 未充氢热处理 | 中温时效处理 |  | 900 | 120 | [12 empty] | 25074DLEPR |  | 1 | 30 | 0.0015 | [7 empty] | 0 | 0 | 0 | HCl | 3 |  | 1 | [13 empty] | 1 | [48 empty] | 61b052f91596e10017e2c560_61b052f91596e10017e2c562.xml
47 | 超级双相钢2507 | 双相不锈钢 | 中温时效处理 |  |  | 3.43 | 6.74 |  |  | 0.55 |  | 0.13 | 0.029 |  |  | 0.27 |  | 0.022 | 0.69 | 0.002 | 25.15 | 未充氢热处理 | 中温时效处理 |  | 900 | 240 | [12 empty] | 25074DLEPR |  | 1 | 30 | 0.0015 | [7 empty] | 0 | 0 | 0 | HCl | 3 |  | 1 | [13 empty] | 1 | [48 empty] | 61b053121596e10017e2c73c_61b053121596e10017e2c73e.xml
47 | 超级双相钢2507 | 双相不锈钢 | 中温时效处理 |  |  | 3.43 | 6.74 |  |  | 0.55 |  | 0.13 | 0.029 |  |  | 0.27 |  | 0.022 | 0.69 | 0.002 | 25.15 | 未充氢热处理 | 中温时效处理 |  | 900 | 600 | [12 empty] | 25074DLEPR |  | 1 | 30 | 0.0015 | [7 empty] | 0 | 0 | 0 | HCl | 3 |  | 1 | [13 empty] | 1 | [48 empty] | 61b053431596e10017e2c918_61b053431596e10017e2c91a.xml
47 | 超级双相钢2507 | 双相不锈钢 | 中温时效处理 |  |  | 3.43 | 6.74 |  |  | 0.55 |  | 0.13 | 0.029 |  |  | 0.27 |  | 0.022 | 0.69 | 0.002 | 25.15 | 未充氢热处理 | 中温时效处理 |  | 900 | 1440 | [12 empty] | 25074DLEPR |  | 1 | 30 | 0.0015 | [7 empty] | 0 | 0 | 0 | HCl | 3 |  | 1 | [13 empty] | 1 | [48 empty] | 61b053641596e10017e2caf4_61b053641596e10017e2caf6.xml
47 | 超级双相钢2507 | 双相不锈钢 | 中温时效处理 |  |  | 3.43 | 6.74 |  |  | 0.55 |  | 0.13 | 0.029 |  |  | 0.27 |  | 0.022 | 0.69 | 0.002 | 25.15 | 未充氢热处理 | 中温时效处理 |  | 900 | 10 | [12 empty] | 25074DLEPR |  | 1 | 30 | 0.0015 | [7 empty] | 0 | 0 | 2 | HCl | 3 |  | 1.5 | [13 empty] | 1.5 | [48 empty] | 61b0558e1596e10017e2ccd0_61b0558e1596e10017e2ccd2.xml
47 | 超级双相钢2507 | 双相不锈钢 | 中温时效处理 |  |  | 3.43 | 6.74 |  |  | 0.55 |  | 0.13 | 0.029 |  |  | 0.27 |  | 0.022 | 0.69 | 0.002 | 25.15 | 未充氢热处理 | 中温时效处理 |  | 900 | 30 | [12 empty] | 25074DLEPR |  | 1 | 30 | 0.0015 | [7 empty] | 0 | 0 | 9 | HCl | 3 |  | 1.5 | [13 empty] | 1.5 | [48 empty] | 61b056531596e10017e2ceac_61b056531596e10017e2ceae.xml
47 | 超级双相钢2507 | 双相不锈钢 | 中温时效处理 |  |  | 3.43 | 6.74 |  |  | 0.55 |  | 0.13 | 0.029 |  |  | 0.27 |  | 0.022 | 0.69 | 0.002 | 25.15 | 未充氢热处理 | 中温时效处理 |  | 900 | 60 | [12 empty] | 25074DLEPR |  | 1 | 30 | 0.0015 | [7 empty] | 0 | 0 | 12 | HCl | 3 |  | 1.5 | [13 empty] | 1.5 | [48 empty] | 61b056751596e10017e2d088_61b056751596e10017e2d08a.xml
47 | 超级双相钢2507 | 双相不锈钢 | 中温时效处理 |  |  | 3.43 | 6.74 |  |  | 0.55 |  | 0.13 | 0.029 |  |  | 0.27 |  | 0.022 | 0.69 | 0.002 | 25.15 | 未充氢热处理 | 中温时效处理 |  | 900 | 120 | [12 empty] | 25074DLEPR |  | 1 | 30 | 0.0015 | [7 empty] | 0 | 0 | 14 | HCl | 3 |  | 1.5 | [13 empty] | 1.5 | [48 empty] | 61b056bb1596e10017e2d264_61b056bb1596e10017e2d266.xml
47 | 超级双相钢2507 | 双相不锈钢 | 中温时效处理 |  |  | 3.43 | 6.74 |  |  | 0.55 |  | 0.13 | 0.029 |  |  | 0.27 |  | 0.022 | 0.69 | 0.002 | 25.15 | 未充氢热处理 | 中温时效处理 |  | 900 | 240 | [12 empty] | 25074DLEPR |  | 1 | 30 | 0.0015 | [7 empty] | 0 | 0 | 15 | HCl | 3 |  | 1.5 | [13 empty] | 1.5 | [48 empty] | 61b057141596e10017e2d440_61b057141596e10017e2d442.xml
47 | 超级双相钢2507 | 双相不锈钢 | 中温时效处理 |  |  | 3.43 | 6.74 |  |  | 0.55 |  | 0.13 | 0.029 |  |  | 0.27 |  | 0.022 | 0.69 | 0.002 | 25.15 | 未充氢热处理 | 中温时效处理 |  | 900 | 600 | [12 empty] | 25074DLEPR |  | 1 | 30 | 0.0015 | [7 empty] | 0 | 0 | 16 | HCl | 3 |  | 1.5 | [13 empty] | 1.5 | [48 empty] | 61b0573c1596e10017e2d61c_61b0573c1596e10017e2d61e.xml
47 | 超级双相钢2507 | 双相不锈钢 | 中温时效处理 |  |  | 3.43 | 6.74 |  |  | 0.55 |  | 0.13 | 0.029 |  |  | 0.27 |  | 0.022 | 0.69 | 0.002 | 25.15 | 未充氢热处理 | 中温时效处理 |  | 900 | 1440 | [12 empty] | 25074DLEPR |  | 1 | 30 | 0.0015 | [7 empty] | 0 | 0 | 17.5 | HCl | 3 |  | 1.5 | [13 empty] | 1.5 | [48 empty] | 61b057601596e10017e2d7f8_61b057601596e10017e2d7fa.xml
47 | 超级双相钢2507 | 双相不锈钢 | 中温时效处理 |  |  | 3.43 | 6.74 |  |  | 0.55 |  | 0.13 | 0.029 |  |  | 0.27 |  | 0.022 | 0.69 | 0.002 | 25.15 | 未充氢热处理 | 中温时效处理 |  | 900 | 10 | [12 empty] | 25074DLEPR |  | 1 | 30 | 0.0005 | [7 empty] | 0 | 0 | 14.5 | HCl | 3 |  | 1.5 | [13 empty] | 1.5 | [48 empty] | 61b057fe1596e10017e2d9d4_61b057fe1596e10017e2d9d6.xml
47 | 超级双相钢2507 | 双相不锈钢 | 中温时效处理 |  |  | 3.43 | 6.74 |  |  | 0.55 |  | 0.13 | 0.029 |  |  | 0.27 |  | 0.022 | 0.69 | 0.002 | 25.15 | 未充氢热处理 | 中温时效处理 |  | 900 | 30 | [12 empty] | 25074DLEPR |  | 1 | 30 | 0.0005 | [7 empty] | 0 | 0 | 34 | HCl | 3 |  | 1.5 | [13 empty] | 1.5 | [48 empty] | 61b058281596e10017e2dbb0_61b058281596e10017e2dbb2.xml
47 | 超级双相钢2507 | 双相不锈钢 | 中温时效处理 |  |  | 3.43 | 6.74 |  |  | 0.55 |  | 0.13 | 0.029 |  |  | 0.27 |  | 0.022 | 0.69 | 0.002 | 25.15 | 未充氢热处理 | 中温时效处理 |  | 900 | 240 | [12 empty] | 25074DLEPR |  | 1 | 30 | 0.0005 | [7 empty] | 0 | 0 | 42.5 | HCl | 3 |  | 1.5 | [13 empty] | 1.5 | [48 empty] | 61b058e01596e10017e2e144_61b058e01596e10017e2e146.xml
47 | 超级双相钢2507 | 双相不锈钢 | 中温时效处理 |  |  | 3.43 | 6.74 |  |  | 0.55 |  | 0.13 | 0.029 |  |  | 0.27 |  | 0.022 | 0.69 | 0.002 | 25.15 | 未充氢热处理 | 中温时效处理 |  | 900 | 60 | [12 empty] | 25074DLEPR |  | 1 | 30 | 0.0005 | [7 empty] | 0 | 0 | 34.5 | HCl | 3 |  | 1.5 | [13 empty] | 1.5 | [48 empty] | 61b059281596e10017e2e321_61b058491596e10017e2dd8e.xml
47 | 超级双相钢2507 | 双相不锈钢 | 中温时效处理 |  |  | 3.43 | 6.74 |  |  | 0.55 |  | 0.13 | 0.029 |  |  | 0.27 |  | 0.022 | 0.69 | 0.002 | 25.15 | 未充氢热处理 | 中温时效处理 |  | 900 | 120 | 900 | 120 | [10 empty] | 25074DLEPR |  | 1 | 30 | 0.0005 | [7 empty] | 0 | 0 | 40.5 | HCl | 3 |  | 1.5 | [13 empty] | 1.5 | [48 empty] | 61b0594a1596e10017e2e4fc_61b0586e1596e10017e2df6a.xml
47 | 超级双相钢2507 | 双相不锈钢 | 中温时效处理 |  |  | 3.43 | 6.74 |  |  | 0.55 |  | 0.13 | 0.029 |  |  | 0.27 |  | 0.022 | 0.69 | 0.002 | 25.15 | 未充氢热处理 | 中温时效处理 |  | 900 | 600 | [12 empty] | 25074DLEPR |  | 1 | 30 | 0.0005 | [7 empty] | 0 | 0 | 44 | HCl | 3 |  | 1.5 | [13 empty] | 1.5 | [48 empty] | 61b0597e1596e10017e2e6d6_61b0597e1596e10017e2e6d8.xml
47 | 超级双相钢2507 | 双相不锈钢 | 中温时效处理 |  |  | 3.43 | 6.74 |  |  | 0.55 |  | 0.13 | 0.029 |  |  | 0.27 |  | 0.022 | 0.69 | 0.002 | 25.15 | 未充氢热处理 | 中温时效处理 |  | 900 | 1440 | [12 empty] | 25074DLEPR |  | 1 | 30 | 0.0005 | [7 empty] | 0 | 0 | 45.5 | HCl | 3 |  | 1.5 | [13 empty] | 1.5 | [48 empty] | 61b0599a1596e10017e2e8b2_61b0599a1596e10017e2e8b4.xml
47 | 超级双相钢2507 | 双相不锈钢 | 中温时效处理 |  |  | 3.43 | 6.74 |  |  | 0.55 |  | 0.13 | 0.029 |  |  | 0.27 |  | 0.022 | 0.69 | 0.002 | 25.15 | 未充氢热处理 | 中温时效处理 |  | 900 | 30 | [12 empty] | 25074DLEPR |  | 1 | 30 | 0.0025 | [7 empty] | 0 | 0 | 5 | HCl | 3 |  | 1.5 | [13 empty] | 1.5 | [48 empty] | 61b05a841596e10017e2ed01_61b05a841596e10017e2ed03.xml
47 | 超级双相钢2507 | 双相不锈钢 | 中温时效处理 |  |  | 3.43 | 6.74 |  |  | 0.55 |  | 0.13 | 0.029 |  |  | 0.27 |  | 0.022 | 0.69 | 0.002 | 25.15 | 未充氢热处理 | 中温时效处理 |  | 900 | 10 | [12 empty] | 25074DLEPR |  | 1 | 30 | 0.0025 | [7 empty] | 0 | 0 | 1 | HCl | 3 |  | 1.5 | [13 empty] | 1.5 | [48 empty] | 61b05ae51596e10017e2f113_61b05a391596e10017e2ea90.xml
47 | 超级双相钢2507 | 双相不锈钢 | 中温时效处理 |  |  | 3.43 | 6.74 |  |  | 0.55 |  | 0.13 | 0.029 |  |  | 0.27 |  | 0.022 | 0.69 | 0.002 | 25.15 | 未充氢热处理 | 中温时效处理 |  | 900 | 60 | [12 empty] | 25074DLEPR |  | 1 | 30 | 0.0025 | [7 empty] | 0 | 0 | 5.5 | HCl | 3 |  | 1.5 | [13 empty] | 1.5 | [48 empty] | 61b05b211596e10017e2f2f1_61b05b211596e10017e2f2f3.xml
47 | 超级双相钢2507 | 双相不锈钢 | 中温时效处理 |  |  | 3.43 | 6.74 |  |  | 0.55 |  | 0.13 | 0.029 |  |  | 0.27 |  | 0.022 | 0.69 | 0.002 | 25.15 | 未充氢热处理 | 中温时效处理 |  | 900 | 120 | [12 empty] | 25074DLEPR |  | 1 | 30 | 0.0025 | [7 empty] | 0 | 0 | 6 | HCl | 3 |  | 1.5 | [13 empty] | 1.5 | [48 empty] | 61b05b5c1596e10017e2f684_61b05b5c1596e10017e2f686.xml
47 | 超级双相钢2507 | 双相不锈钢 | 中温时效处理 |  |  | 3.43 | 6.74 |  |  | 0.55 |  | 0.13 | 0.029 |  |  | 0.27 |  | 0.022 | 0.69 | 0.002 | 25.15 | 未充氢热处理 | 中温时效处理 |  | 900 | 240 | [12 empty] | 25074DLEPR |  | 1 | 30 | 0.0025 | [7 empty] | 0 | 0 | 6 | HCl | 3 |  | 1.5 | [13 empty] | 1.5 | [48 empty] | 61b05b841596e10017e2fa1b_61b05b841596e10017e2fa1d.xml
47 | 超级双相钢2507 | 双相不锈钢 | 中温时效处理 |  |  | 3.43 | 6.74 |  |  | 0.55 |  | 0.13 | 0.029 |  |  | 0.27 |  | 0.022 | 0.69 | 0.002 | 25.15 | 未充氢热处理 | 中温时效处理 |  | 900 | 600 | [12 empty] | 25074DLEPR |  | 1 | 30 | 0.0025 | [7 empty] | 0 | 0 | 8 | HCl | 3 |  | 1.5 | [13 empty] | 1.5 | [48 empty] | 61b05bb01596e10017e2fbf7_61b05bb01596e10017e2fbf9.xml
47 | 超级双相钢2507 | 双相不锈钢 | 中温时效处理 |  |  | 3.43 | 6.74 |  |  | 0.55 |  | 0.13 | 0.029 |  |  | 0.27 |  | 0.022 | 0.69 | 0.002 | 25.15 | 未充氢热处理 | 中温时效处理 |  | 900 | 1440 | [12 empty] | 25074DLEPR |  | 1 | 30 | 0.0025 | [7 empty] | 0 | 0 | 8 | HCl | 3 |  | 1.5 | [13 empty] | 1.5 | [48 empty] | 61b05c2a1596e10017e30181_61b05c2a1596e10017e30183.xml
47 | 超级双相钢2507 | 双相不锈钢 | 中温时效处理 |  |  | 3.43 | 6.74 |  |  | 0.55 |  | 0.13 | 0.029 |  |  | 0.27 |  | 0.022 | 0.69 | 0.002 | 25.15 | 未充氢热处理 | 中温时效处理 |  | 900 | 10 | [12 empty] | 25074DLEPR |  | 1 | 30 | 0.0035 | [7 empty] | 0 | 0 | 1 | HCl | 3 |  | 1.5 | [13 empty] | 1.5 | [48 empty] | 61b05c851596e10017e3035d_61b05c851596e10017e3035f.xml
47 | 超级双相钢2507 | 双相不锈钢 | 中温时效处理 |  |  | 3.43 | 6.74 |  |  | 0.55 |  | 0.13 | 0.029 |  |  | 0.27 |  | 0.022 | 0.69 | 0.002 | 25.15 | 未充氢热处理 | 中温时效处理 |  | 900 | 30 | [12 empty] | 25074DLEPR |  | 1 | 30 | 0.0035 | [7 empty] | 0 | 0 | 1.5 | HCl | 3 |  | 1.5 | [13 empty] | 1.5 | [48 empty] | 61b05c9e1596e10017e30539_61b05c9e1596e10017e3053b.xml
47 | 超级双相钢2507 | 双相不锈钢 | 中温时效处理 |  |  | 3.43 | 6.74 |  |  | 0.55 |  | 0.13 | 0.029 |  |  | 0.27 |  | 0.022 | 0.69 | 0.002 | 25.15 | 未充氢热处理 | 中温时效处理 |  | 900 | 60 | [12 empty] | 25074DLEPR |  | 1 | 30 | 0.0035 | [7 empty] | 0 | 0 | 1.5 | HCl | 3 |  | 1.5 | [13 empty] | 1.5 | [48 empty] | 61b05cbb1596e10017e30715_61b05cbb1596e10017e30717.xml
47 | 超级双相钢2507 | 双相不锈钢 | 中温时效处理 |  |  | 3.43 | 6.74 |  |  | 0.55 |  | 0.13 | 0.029 |  |  | 0.27 |  | 0.022 | 0.69 | 0.002 | 25.15 | 未充氢热处理 | 中温时效处理 |  | 900 | 120 | [12 empty] | 25074DLEPR |  | 1 | 30 | 0.0035 | [7 empty] | 0 | 0 | 1.5 | HCl | 3 |  | 1.5 | [13 empty] | 1.5 | [48 empty] | 61b05cd71596e10017e308f1_61b05cd71596e10017e308f3.xml
47 | 超级双相钢2507 | 双相不锈钢 | 中温时效处理 |  |  | 3.43 | 6.74 |  |  | 0.55 |  | 0.13 | 0.029 |  |  | 0.27 |  | 0.022 | 0.69 | 0.002 | 25.15 | 未充氢热处理 | 中温时效处理 |  | 900 | 240 | [12 empty] | 25074DLEPR |  | 1 | 30 | 0.0035 | [7 empty] | 0 | 0 | 1.5 | HCl | 3 |  | 1.5 | [13 empty] | 1.5 | [48 empty] | 61b05d041596e10017e30acd_61b05d041596e10017e30acf.xml
47 | 超级双相钢2507 | 双相不锈钢 | 中温时效处理 |  |  | 3.43 | 6.74 |  |  | 0.55 |  | 0.13 | 0.029 |  |  | 0.27 |  | 0.022 | 0.69 | 0.002 | 25.15 | 未充氢热处理 | 中温时效处理 |  | 900 | 1440 | [12 empty] | 25074DLEPR |  | 1 | 30 | 0.0035 | [7 empty] | 0 | 0 | 2 | HCl | 3 |  | 1.5 | [13 empty] | 1.5 | [48 empty] | 61b05d241596e10017e30ca9_61b05d241596e10017e30cab.xml
47 | 超级双相钢2507 | 双相不锈钢 | 中温时效处理 |  |  | 3.43 | 6.74 |  |  | 0.55 |  | 0.13 | 0.029 |  |  | 0.27 |  | 0.022 | 0.69 | 0.002 | 25.15 | 未充氢热处理 | 中温时效处理 |  | 900 | 600 | [12 empty] | 25074DLEPR |  | 1 | 30 | 0.0035 | [7 empty] | 0 | 0 | 2 | HCl | 3 |  | 1.5 | [13 empty] | 1.5 | [48 empty] | 61b05d461596e10017e30e85_61b05d461596e10017e30e87.xml
47 | 超级双相钢2507 | 双相不锈钢 | 固溶处理 |  |  | 3.43 | 6.74 |  |  | 0.55 |  | 0.13 | 0.029 |  |  | 0.27 |  | 0.022 | 0.69 | 0.002 | 25.15 | 未充氢热处理 | 固溶处理 |  | 1050 | 120 | [12 empty] | 2507临界点蚀温度 |  | 1 |  |  |  |  | 25 | -0.9 | 1 | 92 |  |  |  |  | NaCl | 1 |  | 1 | [9 empty] | 1 | [52 empty] | 619de8dd1d049e00170d8c13_619de8dd1d049e00170d8c15.xml
47 | 超级双相钢2507 | 双相不锈钢 | 固溶处理 |  |  | 3.43 | 6.74 |  |  | 0.55 |  | 0.13 | 0.029 |  |  | 0.27 |  | 0.022 | 0.69 | 0.002 | 25.15 | 未充氢热处理 | 固溶处理 |  | 1030 | 120 | [12 empty] | 2507 临界点蚀温度 |  | 1 |  |  |  |  | 25 | -0.9 | 1 | 86 |  |  |  |  | NaCl | 1 |  | 1 | [9 empty] | 1 | [52 empty] | 619de9031d049e00170d8df4_619de6b31d049e00170d8057.xml
47 | 超级双相钢2507 | 双相不锈钢 | 固溶处理 |  |  | 3.43 | 6.74 |  |  | 0.55 |  | 0.13 | 0.029 |  |  | 0.27 |  | 0.022 | 0.69 | 0.002 | 25.15 | 未充氢热处理 | 固溶处理 |  | 1100 | 120 | [12 empty] | 2507临界点蚀温度 |  | 1 |  |  |  |  | 25 | -0.9 | 1 | 94 |  |  |  |  | NaCl | 1 |  | 1 | [9 empty] | 1 | [52 empty] | 619dea3e1d049e00170d9401_619dea3e1d049e00170d9403.xml
47 | 超级双相钢2507 | 双相不锈钢 | 固溶处理 |  |  | 3.43 | 6.74 |  |  | 0.55 |  | 0.13 | 0.029 |  |  | 0.27 |  | 0.022 | 0.69 | 0.002 | 25.15 | 未充氢热处理 | 固溶处理 |  | 1080 | 120 | [12 empty] | 2507临界点蚀温度 |  | 1 |  |  |  |  | 25 | -0.9 | 1 | 96 |  |  |  |  | NaCl | 1 |  | 1 | [9 empty] | 1 | [52 empty] | 619deab61d049e00170d95f5_619deab61d049e00170d95f7.xml
47 | 超级双相钢2507 | 双相不锈钢 | 固溶处理 |  |  | 3.43 | 6.74 |  |  | 0.55 |  | 0.13 | 0.029 |  |  | 0.27 |  | 0.022 | 0.69 | 0.002 | 25.15 | 未充氢热处理 | 固溶处理 |  | 1150 | 120 | [12 empty] | 2507临界点蚀温度 |  | 1 |  |  |  |  | 25 | -0.9 | 1 | 90.2 |  |  |  |  | NaCl | 1 |  | 1 | [9 empty] | 1 | [52 empty] | 619deb171d049e00170d97db_619deb171d049e00170d97dd.xml
47 | 超级双相钢2507 | 双相不锈钢 | 固溶处理 |  |  | 3.43 | 6.74 |  |  | 0.55 |  | 0.13 | 0.029 |  |  | 0.27 |  | 0.022 | 0.69 | 0.002 | 25.15 | 未充氢热处理 | 固溶处理 |  | 1180 | 120 | [12 empty] | 2507临界点蚀温度 |  | 1 |  |  |  |  | 25 | -0.9 | 1 | 81.4 |  |  |  |  | NaCl | 1 |  | 1 | [9 empty] | 1 | [52 empty] | 619deb4f1d049e00170d9b13_619deb4f1d049e00170d9b15.xml
47 | 超级双相钢2507 | 双相不锈钢 | 固溶处理 |  |  | 3.43 | 6.74 |  |  | 0.55 |  | 0.13 | 0.029 |  |  | 0.27 |  | 0.022 | 0.69 | 0.002 | 25.15 | 未充氢热处理 | 固溶处理 |  | 1200 | 120 | [12 empty] | 2507临界点蚀温度 |  | 1 |  |  |  |  | 25 | -0.9 | 1 | 79 |  |  |  |  | NaCl | 1 |  | 1 | [9 empty] | 1 | [52 empty] | 619debda1d049e00170d9e5c_619debda1d049e00170d9e5e.xml
41 | DSS2205 | 双相不锈钢 | 焊接未热处理 | 0.069 |  | 3.02 | 5.72 |  |  | 0.46 |  |  | 0.008 | 66.651 |  | 0.17 |  | 0.021 | 1.52 | 0.001 | 22.36 | 未热处理 | 焊接未热处理 | no-heat-treatment | [14 empty] | DSS2205激光焊接头样品CPT |  | 1 |  |  |  |  | 0 | 0.75 | 1 | 42 |  |  |  |  | NaCl | 1 |  | 1 | [9 empty] | 1 | [52 empty] | 61a6e5ea1596e10017d31079_61a6e5ea1596e10017d3107b.xml
41 | DSS2205 | 双相不锈钢 | 焊接未热处理 | 0.069 |  | 3.02 | 5.72 |  |  | 0.46 |  |  | 0.008 | 66.651 |  | 0.17 |  | 0.021 | 1.52 | 0.001 | 22.36 | 未热处理 | 焊接未热处理 | no-heat-treatment | [14 empty] | DSS2205母材样品CPT |  | 1 |  |  |  |  | 0 | 0.75 | 1 | 56 |  |  |  |  | NaCl | 1 |  | 1 | [9 empty] | 1 | [52 empty] | 61a6e6491596e10017d31232_61a6e6491596e10017d31234.xml
4 | 2005-02-01 | 双相不锈钢 | 无 |  |  | 3.15 | 5.73 |  |  | 0.32 |  | 0.24 | 0.023 |  |  | 0.18 |  | 0.017 | 1.4 | 0.001 | 22.43 | 2205 | 无 | no-heat-treatment | [14 empty] | CPT |  | 1 |  |  |  |  | 25 | 0 | 1 | 55.3 |  |  |  |  | NaCl | 1 |  | 1 | [9 empty] | 1 | [52 empty] | 61ad6d7e1596e10017e27c04_61639e16de132d001784d3e0.xml
4 | 二大气压硫化氢2205 | 双相不锈钢 | 无 |  |  | 2.55 | 4.91 |  |  | 0.3 |  | 0.23 | 0.03 |  |  | 0.16 |  | 0.017 | 0.81 |  | 22.16 | 2205 | 无 | no-heat-treatment | [14 empty] | CPT |  | 1 |  |  |  |  | 1 | 0 | 1 | 22.83 |  |  |  |  | NaCl | 1 |  | 1 | [9 empty] | 1 | [52 empty] | 61ad6d9a1596e10017e27d8d_616149a1de132d0017677f7d.xml
13 | BFS600(Ni1) | 奥氏体不锈钢 | 固溶 |  |  |  | 1.3 |  |  | 0.4 |  | 1.4 | 0.02 |  |  | 0.16 |  | 0.06 | 9.5 | 0.002 | 15 | 热处理 | 固溶 |  | 1050 | 30 | 1050 | 30 | [10 empty] | CPT |  | 1 |  |  |  |  | 2 | 0.25 | 1 | 21.5 |  |  |  |  | NaCl | 1 |  | 1 | [9 empty] | 1 | [52 empty] | 61adc6661596e10017e28406_61adc6501596e10017e2824d.xml
13 | BFS600(Ni1) | 奥氏体不锈钢 | 固溶 |  |  |  | 1.3 |  |  | 0.4 |  | 1.4 | 0.02 |  |  | 0.16 |  | 0.06 | 9.5 | 0.002 | 15 | 热处理 | 固溶 |  | 1050 | 30 | [12 empty] | CPT |  | 1 |  |  |  |  | 2 | 0.25 | 1 | 15.6 |  |  |  |  | NaCl | 1 |  | 1 | [9 empty] | 1 | [52 empty] | 61adc8771596e10017e2863c_61adc8771596e10017e2863e.xml
13 | BFS600(Ni1) | 奥氏体不锈钢 | 固溶 |  |  |  | 1.3 |  |  | 0.4 |  | 1.4 | 0.02 |  |  | 0.16 |  | 0.06 | 9.5 | 0.002 | 15 | 热处理 | 固溶 |  | 1050 | 30 | [12 empty] | CPT |  | 1 |  |  |  |  | 2 | 0.25 | 1 | 15.5 |  |  |  |  | NaCl | 1 |  | 1 | [9 empty] | 1 | [52 empty] | 61adca051596e10017e289ab_61adca051596e10017e289ad.xml
13 | BFS600(Ni1) | 奥氏体不锈钢 | 固溶 |  |  |  | 1.3 |  |  | 0.4 |  | 1.4 | 0.02 |  |  | 0.16 |  | 0.06 | 9.5 | 0.002 | 15 | 热处理 | 固溶 |  | 1050 | 30 | [12 empty] | CPT |  | 1 |  |  |  |  | 2 | 0.25 | 1 | 15.3 |  |  |  |  | NaCl | 1 |  | 1 | [9 empty] | 1 | [52 empty] | 61adcaa31596e10017e28b65_61adcaa31596e10017e28b67.xml
13 | BFS600(Ni1) | 奥氏体不锈钢 | 固溶 |  |  |  | 1.3 |  |  | 0.4 |  | 1.4 | 0.02 |  |  | 0.16 |  | 0.06 | 9.5 | 0.002 | 15 | 热处理 | 固溶 |  | 1050 | 30 | [12 empty] | CPT |  | 1 |  |  |  |  | 2 | 0.25 | 1 | 15.1 |  |  |  |  | NaCl | 1 |  | 1 | [9 empty] | 1 | [52 empty] | 61adcae81596e10017e28d1f_61adcae81596e10017e28d21.xml
13 | BFS600(Ni1) | 奥氏体不锈钢 | 固溶 |  |  |  | 1.3 |  |  | 0.4 |  | 1.4 | 0.02 |  |  | 0.16 |  | 0.06 | 9.5 | 0.002 | 15 | 热处理 | 固溶 |  | 1050 | 30 | [12 empty] | CPT |  | 1 |  |  |  |  | 2 | 0.25 | 1 | 13.5 |  |  |  |  | NaCl | 1 |  | 1 | [9 empty] | 1 | [52 empty] | 61adcb1f1596e10017e28ed9_61adcb1f1596e10017e28edb.xml
13 | BFS600(Ni1) | 奥氏体不锈钢 | 固溶 |  |  |  | 1.3 |  |  | 0.4 |  | 1.4 | 0.02 |  |  | 0.16 |  | 0.06 | 9.5 | 0.002 | 15 | 热处理 | 固溶 |  | 1050 | 30 | [12 empty] | CPT |  | 1 |  |  |  |  | 2 | 0.25 | 1 | 15.3 |  |  |  |  | NaCl | 1 |  | 1 | [9 empty] | 1 | [52 empty] | 61adcb561596e10017e29093_61adcb561596e10017e29095.xml
13 | BFS600(Ni1) | 奥氏体不锈钢 | 固溶 |  |  |  | 1.3 |  |  | 0.4 |  | 1.4 | 0.02 |  |  | 0.16 |  | 0.06 | 9.5 | 0.002 | 15 | 热处理 | 固溶 |  | 1050 | 30 | [12 empty] | CPT |  | 1 |  |  |  |  | 2 | 0.25 | 1 | 16 |  |  |  |  | NaCl | 1 |  | 1 | [9 empty] | 1 | [52 empty] | 61adcb8c1596e10017e2924d_61adcb8c1596e10017e2924f.xml
13 | BFS600(Ni1) | 奥氏体不锈钢 | 固溶 |  |  |  | 1.3 |  |  | 0.4 |  | 1.4 | 0.02 |  |  | 0.16 |  | 0.06 | 9.5 | 0.002 | 15 | 热处理 | 固溶 |  | 1050 | 30 | [12 empty] | Epit |  | 1 | 25 | 0.0001667 | -0.4 | 0.284 | [8 empty] | NaCl | 1 | 3.5 | [9 empty] | 3.5 | [53 empty] | 61add3861596e10017e2946d_61add3861596e10017e2946f.xml
13 | BFS600(Ni1) | 奥氏体不锈钢 | 固溶 |  |  |  | 1.3 |  |  | 0.4 |  | 1.4 | 0.02 |  |  | 0.16 |  | 0.06 | 9.5 | 0.002 | 15 | 热处理 | 固溶 |  | 1050 | 30 | [12 empty] | Epit |  | 1 | 25 | 0.0001667 | -0.4 | 0.234 | [8 empty] | NaCl | 1 | 3.5 | [9 empty] | 3.5 | [53 empty] | 61add3e71596e10017e29628_61add3e71596e10017e2962a.xml
13 | BFS600(Ni1) | 奥氏体不锈钢 | 固溶 |  |  |  | 1.3 |  |  | 0.4 |  | 1.4 | 0.02 |  |  | 0.16 |  | 0.06 | 9.5 | 0.002 | 15 | 热处理 | 固溶 |  | 1050 | 30 | [12 empty] | Epit |  | 1 | 25 | 0.0001667 | -0.4 | 0.196 | [8 empty] | NaCl | 1 | 3.5 | [9 empty] | 3.5 | [53 empty] | 61add42f1596e10017e297e3_61add42f1596e10017e297e5.xml
13 | BFS600(Ni1) | 奥氏体不锈钢 | 固溶 |  |  |  | 1.3 |  |  | 0.4 |  | 1.4 | 0.02 |  |  | 0.16 |  | 0.06 | 9.5 | 0.002 | 15 | 热处理 | 固溶 |  | 1050 | 30 | 1050 | 30 | [10 empty] | Epit |  | 1 | 25 | 0.0001667 | -0.4 | 0.178 | [8 empty] | NaCl | 1 | 3.5 | [9 empty] | 3.5 | [53 empty] | 61add4561596e10017e2999e_61add4561596e10017e299a0.xml
13 | BFS600(Ni1) | 奥氏体不锈钢 | 固溶 |  |  |  | 1.3 |  |  | 0.4 |  | 1.4 | 0.02 |  |  | 0.16 |  | 0.06 | 9.5 | 0.002 | 15 | 热处理 | 固溶 |  | 1050 | 30 | [12 empty] | Epit |  | 1 | 25 | 0.0001667 | -0.4 | 0.16 | [8 empty] | NaCl | 1 | 3.5 | [9 empty] | 3.5 | [53 empty] | 61af1c3f1596e10017e29b5a_61af1c3f1596e10017e29b5c.xml
13 | BFS600(Ni1) | 奥氏体不锈钢 | 固溶 |  |  |  | 1.3 |  |  | 0.4 |  | 1.4 | 0.02 |  |  | 0.16 |  | 0.06 | 9.5 | 0.002 | 15 | 热处理 | 固溶 |  | 1050 | 30 | 1050 | 30 | [10 empty] | Epit |  | 1 | 25 | 0.0001667 | -0.4 | 0.115 | [8 empty] | NaCl | 1 | 3.5 | [9 empty] | 3.5 | [53 empty] | 61af1c621596e10017e29d15_61af1c621596e10017e29d17.xml
13 | BFS600(Ni1) | 奥氏体不锈钢 | 固溶 |  |  |  | 1.3 |  |  | 0.4 |  | 1.4 | 0.02 |  |  | 0.16 |  | 0.06 | 9.5 | 0.002 | 15 | 热处理 | 固溶 |  | 1050 | 30 | [12 empty] | Epit |  | 1 | 25 | 0.0001667 | -0.4 | 0.201 | [8 empty] | NaCl | 1 | 3.5 | [9 empty] | 3.5 | [53 empty] | 61af1c9b1596e10017e29ed0_61af1c9b1596e10017e29ed2.xml
13 | BFS600(Ni1) | 奥氏体不锈钢 | 固溶 |  |  |  | 1.3 |  |  | 0.4 |  | 1.4 | 0.02 |  |  | 0.16 |  | 0.06 | 9.5 | 0.002 | 15 | 热处理 | 固溶 |  | 1050 | 30 | 1050 | 30 | [10 empty] | Epit |  | 1 | 25 | 0.0001667 | -0.4 | 0.236 | [8 empty] | NaCl | 1 | 3.5 | [9 empty] | 3.5 | [53 empty] | 61af1cc41596e10017e2a08b_61af1cc51596e10017e2a08d.xml
13 | BFS600(Ni1) | 奥氏体不锈钢 | 固溶 |  |  |  | 1.3 |  |  | 0.4 |  | 1.4 | 0.02 |  |  | 0.16 |  | 0.06 | 9.5 | 0.002 | 15 | 热处理 | 固溶 |  | 1050 | 30 | [12 empty] | Epit |  | 1 | 25 | 0.0001667 | -0.4 | 0.233 | [8 empty] | NaCl | 1 | 3.5 | [9 empty] | 3.5 | [53 empty] | 61af205a1596e10017e2a413_61af205a1596e10017e2a415.xml
13 | BFS600(Ni1) | 奥氏体不锈钢 | 固溶 |  |  |  | 1.3 |  |  | 0.4 |  | 1.4 | 0.02 |  |  | 0.16 |  | 0.06 | 9.5 | 0.002 | 15 | 热处理 | 固溶 |  | 1050 | 30 | [12 empty] | Epit |  | 1 | 25 | 0.0001667 | -0.4 | 0.221 | [8 empty] | NaCl | 1 | 3.5 | [9 empty] | 3.5 | [53 empty] | 61af20e61596e10017e2a9ab_61af20e61596e10017e2a9ad.xml
13 | BFS600(Ni1) | 奥氏体不锈钢 | 固溶 |  |  |  | 1.3 |  |  | 0.4 |  | 1.4 | 0.02 |  |  | 0.16 |  | 0.06 | 9.5 | 0.002 | 15 | 热处理 | 固溶 |  | 1050 | 30 | [12 empty] | Epit |  | 1 | 25 | 0.0001667 | -0.4 | 0.206 | [8 empty] | NaCl | 1 | 3.5 | [9 empty] | 3.5 | [53 empty] | 61af24611596e10017e2ab75_61af24611596e10017e2ab77.xml
13 | BFS600(Ni1) | 奥氏体不锈钢 | 固溶 |  |  |  | 1.3 |  |  | 0.4 |  | 1.4 | 0.02 |  |  | 0.16 |  | 0.06 | 9.5 | 0.002 | 15 | 热处理 | 固溶 |  | 1050 | 30 | [12 empty] | Epit |  | 1 | 25 | 0.0001667 | -0.4 | 0.189 | [8 empty] | NaCl | 1 | 3.5 | [9 empty] | 3.5 | [53 empty] | 61af24a41596e10017e2ad30_61af24a41596e10017e2ad32.xml
13 | BFS600(Ni1) | 奥氏体不锈钢 | 固溶 |  |  |  | 1.3 |  |  | 0.4 |  | 1.4 | 0.02 |  |  | 0.16 |  | 0.06 | 9.5 | 0.002 | 15 | 热处理 | 固溶 |  | 1050 | 30 | [12 empty] | Epit |  | 1 | 25 | 0.0001667 | -0.4 | 0.168 | [8 empty] | NaCl | 1 | 3.5 | [9 empty] | 3.5 | [53 empty] | 61b05b1b1596e10017e2f2ed_61b05b1b1596e10017e2f2ef.xml
13 | BFS600(Ni1) | 奥氏体不锈钢 | 固溶 |  |  |  | 1.3 |  |  | 0.4 |  | 1.4 | 0.02 |  |  | 0.16 |  | 0.06 | 9.5 | 0.002 | 15 | 热处理 | 固溶 |  | 1050 | 30 | [12 empty] | Epit |  | 1 | 25 | 0.0001667 | -0.4 | 0.127 | [8 empty] | NaCl | 1 | 3.5 | [9 empty] | 3.5 | [53 empty] | 61b05b5e1596e10017e2f688_61b05b5e1596e10017e2f68a.xml
13 | BFS600(Ni1) | 奥氏体不锈钢 | 固溶 |  |  |  | 1.3 |  |  | 0.4 |  | 1.4 | 0.02 |  |  | 0.16 |  | 0.06 | 9.5 | 0.002 | 15 | 热处理 | 固溶 |  | 1050 | 30 | [12 empty] | Epit |  | 1 | 25 | 0.0001667 | -0.4 | 0.184 | [8 empty] | NaCl | 1 | 3.5 | [9 empty] | 3.5 | [53 empty] | 61b05bb81596e10017e2fbfb_61b05bb81596e10017e2fbfd.xml
13 | BFS600(Ni1) | 奥氏体不锈钢 | 固溶 |  |  |  | 1.3 |  |  | 0.4 |  | 1.4 | 0.02 |  |  | 0.16 |  | 0.06 | 9.5 | 0.002 | 15 | 热处理 | 固溶 |  | 1050 | 30 | [12 empty] | Epit |  | 1 | 25 | 0.0001667 | -0.4 | 0.207 | [8 empty] | NaCl | 1 | 3.5 | [9 empty] | 3.5 | [53 empty] | 61b05c281596e10017e3017d_61b05c281596e10017e3017f.xml
14 | BFS600(Ni4) | 奥氏体不锈钢 | 固溶 |  |  |  | 4.1 |  |  | 0.4 |  | 1.6 | 0.03 |  |  | 0.11 |  | 0.06 | 6.15 | 0.004 | 16 | 热处理 | 固溶 |  | 1050 | 30 | [12 empty] | Epit |  | 1 | 25 | 0.0001667 | -0.4 | 0.5 | [8 empty] | NaCl | 1 |  | 0.02 | [9 empty] | 0.02 | [52 empty] | 61b060c71596e10017e31260_61b060c71596e10017e31262.xml
14 | BFS600(Ni4) | 奥氏体不锈钢 | 固溶 |  |  |  | 4.1 |  |  | 0.4 |  | 1.6 | 0.03 |  |  | 0.11 |  | 0.06 | 6.15 | 0.004 | 16 | 热处理 | 固溶 |  | 1050 | 30 | [12 empty] | Epit |  | 1 | 25 | 0.0001667 | -0.4 | 0.42 | [8 empty] | NaCl | 1 |  | 0.02 | [9 empty] | 0.02 | [52 empty] | 61b0660f1596e10017e315c5_61b0660f1596e10017e315c7.xml
14 | BFS600(Ni4) | 奥氏体不锈钢 | 固溶 |  |  |  | 4.1 |  |  | 0.4 |  | 1.6 | 0.03 |  |  | 0.11 |  | 0.06 | 6.15 | 0.004 | 16 | 热处理 | 固溶 |  | 1050 | 30 | [12 empty] | Epit |  | 1 | 25 | 0.0001667 | -0.4 | 0.42 | [8 empty] | NaCl | 1 |  | 0.02 | [9 empty] | 0.02 | [52 empty] | 61b066c31596e10017e31b5e_61b066c41596e10017e31b60.xml
14 | BFS600(Ni4) | 奥氏体不锈钢 | 固溶 |  |  |  | 4.1 |  |  | 0.4 |  | 1.6 | 0.03 |  |  | 0.11 |  | 0.06 | 6.15 | 0.004 | 16 | 热处理 | 固溶 |  | 1050 | 30 | [12 empty] | Epit |  | 1 | 25 | 0.0001667 | -0.4 | 0.38 | [8 empty] | NaCl | 1 |  | 0.02 | [9 empty] | 0.02 | [52 empty] | 61b067bc1596e10017e323c6_61b067bc1596e10017e323c8.xml
14 | BFS600(Ni4) | 奥氏体不锈钢 | 固溶 |  |  |  | 4.1 |  |  | 0.4 |  | 1.6 | 0.03 |  |  | 0.11 |  | 0.06 | 6.15 | 0.004 | 16 | 热处理 | 固溶 |  | 1050 | 30 | [12 empty] | Epit |  | 1 | 25 | 0.0001667 | -0.4 | 0.37 | [8 empty] | NaCl | 1 |  | 0.02 | [9 empty] | 0.02 | [52 empty] | 61b068111596e10017e32629_61b068111596e10017e3262b.xml
14 | BFS600(Ni4) | 奥氏体不锈钢 | 固溶 |  |  |  | 4.1 |  |  | 0.4 |  | 1.6 | 0.03 |  |  | 0.11 |  | 0.06 | 6.15 | 0.004 | 16 | 热处理 | 固溶 |  | 1050 | 30 | [12 empty] | Epit |  | 1 | 25 | 0.0001667 | -0.4 | 0.43 | [8 empty] | NaCl | 1 |  | 0.02 | [9 empty] | 0.02 | [52 empty] | 61b0684e1596e10017e327e4_61b0684e1596e10017e327e6.xml
48 | LDX2101 | 双相不锈钢 | 固溶加敏化 |  |  | 0.3 | 1.53 |  |  | 0.28 |  | 0.29 | 0.019 |  |  | 0.21 |  | 0.02 | 5.4 | 0.001 | 21.08 | 热处理 | 固溶加敏化 |  | 1100 | 120 | 700 | 60 | [91 empty] | 619de7e71d049e00170d87e8_619de14d1d049e00170d6d7a.xml
51 | DSS 2404 | 双相不锈钢 | 固溶加退火 |  |  | 1.54 | 3.39 |  |  | 0.37 |  | 2.29 | 0.012 | 65.138 |  | 0.23 |  | 0.01 | 3.01 |  | 24.01 | 热处理 | 固溶加退火 |  | 1030 | 60 | [12 empty] | 1030℃退火样品CPT后铁素体的PREN值 | [79 empty] | 32.574 | 619dead11d049e00170d97d5_619dead11d049e00170d97d7.xml
51 | DSS 2404 | 双相不锈钢 | 固溶加退火 |  |  | 1.54 | 3.39 |  |  | 0.37 |  | 2.29 | 0.012 | 65.138 |  | 0.23 |  | 0.01 | 3.01 |  | 24.01 | 热处理 | 固溶加退火 |  | 1050 | 60 | [12 empty] | 1050℃退火样品CPT后铁素体的PREN值 | [79 empty] | 32.202 | 619decd51d049e00170da02d_619decd51d049e00170da02f.xml
51 | DSS 2404 | 双相不锈钢 | 固溶加退火 |  |  | 1.54 | 3.39 |  |  | 0.37 |  | 2.29 | 0.012 | 65.138 |  | 0.23 |  | 0.01 | 3.01 |  | 24.01 | 热处理 | 固溶加退火 |  | 1080 | 60 | [12 empty] | 1080℃退火样品CPT后铁素体的PREN值 | [79 empty] | 32.139 | 619ded0d1d049e00170da198_619ded0d1d049e00170da19a.xml
51 | DSS 2404 | 双相不锈钢 | 固溶加退火 |  |  | 1.54 | 3.39 |  |  | 0.37 |  | 2.29 | 0.012 | 65.138 |  | 0.23 |  | 0.01 | 3.01 |  | 24.01 | 热处理 | 固溶加退火 |  | 1100 | 60 | [12 empty] | 1100℃退火样品CPT后铁素体的PREN值 | [79 empty] | 31.847 | 619ded431d049e00170da303_619ded431d049e00170da305.xml
51 | DSS 2404 | 双相不锈钢 | 固溶加退火 |  |  | 1.54 | 3.39 |  |  | 0.37 |  | 2.29 | 0.012 | 65.138 |  | 0.23 |  | 0.01 | 3.01 |  | 24.01 | 热处理 | 固溶加退火 |  | 1130 | 60 | [12 empty] | 1130℃退火样品CPT后铁素体的PREN值 | [79 empty] | 31.665 | 619ded731d049e00170da46e_619ded731d049e00170da470.xml
51 | DSS 2404 | 双相不锈钢 | 不同温度固溶加退火 |  |  | 1.54 | 3.39 |  |  | 0.37 |  | 2.29 | 0.012 | 65.138 |  | 0.23 |  | 0.01 | 3.01 |  | 24.01 | 热处理 | 不同温度固溶加退火 |  | 1000 | 60 | 1030 | 60 | 1080 | 60 | 1100 | 60 | 1130 | 60 |  |  |  |  | DSS 2404的PREN值 | [79 empty] | 32.77 | 619dee391d049e00170da63c_619dee391d049e00170da63e.xml
13 | BFS600Ni1 | 奥氏体高强不锈钢 | 1050℃下固溶处理30min，之后进行水淬处理，接着在600℃-900℃进行中温敏化处理，时效时间范围10-300min，敏化后进行水淬处理 |  |  |  | 1.2 |  |  | 0.4 |  | 1.4 | 0.03 |  |  | 0.16 |  | 0.07 | 9.5 | 0.002 | 14.9 | 热处理 | 1050℃下固溶处理30min，之后进行水淬处理，接着在600℃-900℃进行中温敏化处理，时效时间范围10-300min，敏化后进行水淬处理 |  | 600 | 300 | 650 | 300 | 700 | 300 | 750 | 300 | 800 | 300 | 850 | 300 | 900 | 300 | [81 empty] | 619defa71d049e00170dac15_619defa71d049e00170dac17.xml
51 | DSS 2404 | 双相不锈钢 | 不同温度固溶加退火 |  |  | 1.54 | 3.39 |  |  | 0.37 |  | 2.29 | 0.012 | 65.138 |  | 0.23 |  | 0.01 | 3.01 |  | 24.01 | 热处理 | 不同温度固溶加退火 | no-heat-treatment | [14 empty] | DSS 2404的PREN值 | [79 empty] | 29.76 | 619defce1d049e00170dac6d_619defce1d049e00170dac6f.xml
51 | DSS 2404 | 双相不锈钢 | 不同温度固溶加退火 |  |  | 1.54 | 3.39 |  |  | 0.37 |  | 2.29 | 0.012 | 65.138 |  | 0.23 |  | 0.01 | 3.01 |  | 24.01 | 热处理 | 不同温度固溶加退火 |  | 1000 | 60 | 1030 | 60 | 1050 | 60 | 1080 | 60 | 1100 | 60 | 1130 | 60 | [83 empty] | 619df2bb1d049e00170db4ec_619df2bb1d049e00170db4ee.xml
47 | 超级双相钢2507 | 双相不锈钢 | 中温时效处理 |  |  | 3.43 | 6.74 |  |  | 0.55 |  | 0.13 | 0.029 |  |  | 0.27 |  | 0.022 | 0.69 | 0.002 | 25.15 | 未充氢热处理 | 中温时效处理 |  | 900 | 10 | [93 empty] | 619df3df1d049e00170db6ef_619df3df1d049e00170db6f1.xml
47 | 超级双相钢2507 | 双相不锈钢 | 中温时效处理 |  |  | 3.43 | 6.74 |  |  | 0.55 |  | 0.13 | 0.029 |  |  | 0.27 |  | 0.022 | 0.69 | 0.002 | 25.15 | 未充氢热处理 | 中温时效处理 |  | 900 | 30 | [93 empty] | 619df4591d049e00170db8e6_619df4591d049e00170db8ea.xml
47 | 超级双相钢2507 | 双相不锈钢 | 中温时效处理 |  |  | 3.43 | 6.74 |  |  | 0.55 |  | 0.13 | 0.029 |  |  | 0.27 |  | 0.022 | 0.69 | 0.002 | 25.15 | 未充氢热处理 | 中温时效处理 |  | 900 | 60 | [93 empty] | 619df5481d049e00170dbbc6_619df5481d049e00170dbbc8.xml
47 | 超级双相钢2507 | 双相不锈钢 | 中温时效处理 |  |  | 3.43 | 6.74 |  |  | 0.55 |  | 0.13 | 0.029 |  |  | 0.27 |  | 0.022 | 0.69 | 0.002 | 25.15 | 未充氢热处理 | 中温时效处理 |  | 900 | 120 | [93 empty] | 619df5b51d049e00170dbd3f_619df5b51d049e00170dbd41.xml
47 | 超级双相钢2507 | 双相不锈钢 | 中温时效处理 |  |  | 3.43 | 6.74 |  |  | 0.55 |  | 0.13 | 0.029 |  |  | 0.27 |  | 0.022 | 0.69 | 0.002 | 25.15 | 未充氢热处理 | 中温时效处理 |  | 900 | 240 | [93 empty] | 619df61c1d049e00170dbeb8_619df61c1d049e00170dbeba.xml
47 | 超级双相钢2507 | 双相不锈钢 | 中温时效处理 |  |  | 3.43 | 6.74 |  |  | 0.55 |  | 0.13 | 0.029 |  |  | 0.27 |  | 0.022 | 0.69 | 0.002 | 25.15 | 未充氢热处理 | 中温时效处理 |  | 900 | 600 | [93 empty] | 619df6571d049e00170dc16b_619df6571d049e00170dc16d.xml
47 | 超级双相钢2507 | 双相不锈钢 | 中温时效处理 |  |  | 3.43 | 6.74 |  |  | 0.55 |  | 0.13 | 0.029 |  |  | 0.27 |  | 0.022 | 0.69 | 0.002 | 25.15 | 未充氢热处理 | 中温时效处理 |  | 900 | 1440 | [93 empty] | 619df69e1d049e00170dc2e4_619df69e1d049e00170dc2e6.xml
22 | 2007-02-01 | 双相不锈钢 | 无 |  | 0.002 | 3.81 | 6.83 |  |  | 0.28 |  | 0.21 | 0.022 |  |  | 0.268 |  | 0.014 | 0.87 | 0.001 | 24.82 | 未充氢未热处理 | 无 | no-heat-treatment | [14 empty] | PREN | [79 empty] | 41.7 | 619df8e71d049e00170dc760_619df8e71d049e00170dc762.xml
20 | 254SMO | 超级奥氏体不锈钢 | 无 |  |  | 6.02 | 17.76 |  |  | 0.36 |  | 0.72 | 0.02 |  |  | 0.203 |  | 0.012 | 0.51 | 0.001 | 20.06 | 未充氢未热处理 | 无 | no-heat-treatment | [14 empty] | 43.1 | [79 empty] | 43.1 | 619df99b1d049e00170dc989_619df99b1d049e00170dc98b.xml
14 | BFS600（Ni4） | 奥氏体高强不锈钢 | 1050 °C下固溶处理30 min，结束后水淬。接着600-900 °C将样品中温敏化处理，时效时间范围为 10-300 min，敏化处理结束后也均进行水淬处理。 |  |  |  | 4.1 |  |  | 0.4 |  | 1.6 | 0.03 |  |  | 0.09 |  | 0.06 | 6.2 | 0.002 | 16.1 | 热处理 | 1050 °C下固溶处理30 min，结束后水淬。接着600-900 °C将样品中温敏化处理，时效时间范围为 10-300 min，敏化处理结束后也均进行水淬处理。 |  | 600 | 300 | 650 | 300 | 700 | 300 | 750 | 300 | 800 | 300 | 850 | 300 | [83 empty] | 619dfc431d049e00170dca05_619dfc431d049e00170dca07.xml
20 | 254SMO | 超级奥氏体不锈钢 | 无 |  |  | 6.02 | 17.76 |  |  | 0.36 |  | 0.72 | 0.02 |  |  | 0.203 |  | 0.012 | 0.51 | 0.001 | 20.06 | 未充氢未热处理 | 无 | no-heat-treatment | [14 empty] | PREN | [79 empty] | 51.6 | 619dffde1d049e00170dd302_619dffde1d049e00170dd304.xml
26 | UR4565 | 超级奥氏体不锈钢 | 无 |  | 0.003 | 4.4 | 17.59 |  |  | 0.273 |  | 0.066 | 0.012 |  |  | 0.458 | 0.006 | 0.014 | 5.01 | 0.001 | 24.6 | 未充氢未热处理 | 无 | no-heat-treatment | [14 empty] | PREN | [79 empty] | 46.4 | 619e00531d049e00170dd725_619e00531d049e00170dd727.xml
18 | UR926 | 超级奥氏体不锈钢 | 无 |  |  | 6.02 | 24.76 |  |  | 0.21 |  | 0.94 | 0.023 |  |  | 0.223 |  | 0.019 | 0.82 | 0.004 | 19.6 | 未充氢未热处理 | 无 | no-heat-treatment | [14 empty] | PREN | [79 empty] | 43 | 619e00a81d049e00170dd94e_619e00a81d049e00170dd950.xml
28 | 317LMN | 超级奥氏体不锈钢 | 无 |  |  | 4.15 | 14.01 |  |  | 0.56 |  | 0.21 | 0.023 |  |  | 0.171 |  | 0.018 | 1.56 | 0.001 | 17.94 | 未充氢未热处理 | 无 | no-heat-treatment | [14 empty] | PREN | [79 empty] | 34.4 | 619e00f81d049e00170ddb77_619e00f81d049e00170ddb79.xml
48 | LDX2101 | 双相不锈钢 | 固溶加敏化 |  |  | 0.3 | 1.53 |  |  | 0.28 |  | 0.29 | 0.019 |  |  | 0.21 |  | 0.02 | 5.4 | 0.001 | 21.08 | 热处理 | 固溶加敏化 |  | 1100 | 120 | 700 | 1440 | [91 empty] | 619e0b3d1d049e00170ddb7b_619de4ea1d049e00170d76d5.xml
48 | LDX2101 | 双相不锈钢 | 固溶加敏化 |  |  | 0.3 | 1.53 |  |  | 0.28 |  | 0.29 | 0.019 |  |  | 0.21 |  | 0.02 | 5.4 | 0.001 | 21.08 | 热处理 | 固溶加敏化 |  | 1100 | 120 | 700 | 2880 | [91 empty] | 619e0ba11d049e00170ddd5d_619de5921d049e00170d78cb.xml
48 | LDX2101 | 双相不锈钢 | 固溶加敏化 |  |  | 0.3 | 1.53 |  |  | 0.28 |  | 0.29 | 0.019 |  |  | 0.21 |  | 0.02 | 5.4 | 0.001 | 21.08 | 热处理 | 固溶加敏化 |  | 1100 | 120 | 700 | 30 | [91 empty] | 619e0cb11d049e00170ddf55_619e0cb11d049e00170ddf57.xml
48 | LDX2101 | 双相不锈钢 | 固溶加水淬 |  |  | 0.3 | 1.53 |  |  | 0.28 |  | 0.29 | 0.019 |  |  | 0.21 |  | 0.02 | 5.4 | 0.001 | 21.08 | 热处理 | 固溶加水淬 |  | 1100 | 120 | [93 empty] | 619e0d6d1d049e00170de0bb_619dde341d049e00170d6945.xml
48 | LDX2101 | 双相不锈钢 | 固溶加敏化 |  |  | 0.3 | 1.53 |  |  | 0.28 |  | 0.29 | 0.019 |  |  | 0.21 |  | 0.02 | 5.4 | 0.001 | 21.08 | 热处理 | 固溶加敏化 |  | 1100 | 120 | 700 | 6000 | [91 empty] | 619e0e051d049e00170de2a2_619e0e051d049e00170de2a4.xml
48 | LDX2101 | 双相不锈钢 | 固溶加敏化 |  |  | 0.3 | 1.53 |  |  | 0.28 |  | 0.29 | 0.019 |  |  | 0.21 |  | 0.02 | 5.4 | 0.001 | 21.08 | 热处理 | 固溶加敏化 |  | 1100 | 120 | 700 | 60 | [91 empty] | 619e0f081d049e00170de48e_619e0f081d049e00170de490.xml
48 | LDX2101 | 双相不锈钢 | 固溶 |  |  | 0.3 | 1.53 |  |  | 0.28 |  | 0.29 | 0.019 |  |  | 0.21 |  | 0.02 | 5.4 | 0.001 | 21.08 | 热处理 | 固溶 |  | 1100 | 120 | [93 empty] | 619e10d01d049e00170de674_619e10d01d049e00170de676.xml
48 | LDX2101 | 双相不锈钢 | 固溶加敏化 |  |  | 0.3 | 1.53 |  |  | 0.28 |  | 0.29 | 0.019 |  |  | 0.21 |  | 0.02 | 5.4 | 0.001 | 21.08 | 热处理 | 固溶加敏化 |  | 1100 | 120 | 700 | 30 | [91 empty] | 619e118e1d049e00170de93e_619e118f1d049e00170de940.xml
48 | LDX2101 | 双相不锈钢 | 固溶加敏化 |  |  | 0.3 | 1.53 |  |  | 0.28 |  | 0.29 | 0.019 |  |  | 0.21 |  | 0.02 | 5.4 | 0.001 | 21.08 | 热处理 | 固溶加敏化 |  | 1100 | 120 | 700 | 2880 | [91 empty] | 619e120b1d049e00170deaa3_619e120b1d049e00170deaa5.xml
48 | LDX2101 | 双相不锈钢 | 固溶加敏化 |  |  | 0.3 | 1.53 |  |  | 0.28 |  | 0.29 | 0.019 |  |  | 0.21 |  | 0.02 | 5.4 | 0.001 | 21.08 | 热处理 | 固溶加敏化 |  | 1100 | 120 | 700 | 6000 | [91 empty] | 619e12741d049e00170dec08_619e12741d049e00170dec0a.xml
41 | DSS2205 | 双相不锈钢 | 焊接未热处理 | 0.069 |  | 3.02 | 5.72 |  |  | 0.46 |  |  | 0.008 | 66.651 |  | 0.17 |  | 0.021 | 1.52 | 0.001 | 22.36 | 未热处理 | 焊接未热处理 | no-heat-treatment | [95 empty] | 61a6dabd1596e10017d3035f_61a6dabd1596e10017d30361.xml
41 | DSS2205 | 双相不锈钢 | 焊接未热处理 | 0.069 |  | 3.02 | 5.72 |  |  | 0.46 |  |  | 0.008 | 66.651 |  | 0.17 |  | 0.021 | 1.52 | 0.001 | 22.36 | 未热处理 | 焊接未热处理 | no-heat-treatment | [95 empty] | 61a6dfad1596e10017d304b8_61a6dfad1596e10017d304ba.xml
41 | DSS2205 | 双相不锈钢 | 焊接未热处理 | 0.069 |  | 3.02 | 5.72 |  |  | 0.46 |  |  | 0.008 | 66.651 |  | 0.17 |  | 0.021 | 1.52 | 0.001 | 22.36 | 未热处理 | 焊接未热处理 | no-heat-treatment | [95 empty] | 61a6dffe1596e10017d30611_61a6dffe1596e10017d30613.xml
41 | DSS2205 | 双相不锈钢 | 焊接未热处理 | 0.069 |  | 3.02 | 5.72 |  |  | 0.46 |  |  | 0.008 | 66.651 |  | 0.17 |  | 0.021 | 1.52 | 0.001 | 22.36 | 未热处理 | 焊接未热处理 | no-heat-treatment | [95 empty] | 61a6e0651596e10017d3076a_61a6e0651596e10017d3076c.xml
41 | DSS2205 | 双相不锈钢 | 焊接未热处理 | 0.069 |  | 3.02 | 5.72 |  |  | 0.46 |  |  | 0.008 | 66.651 |  | 0.17 |  | 0.021 | 1.52 | 0.001 | 22.36 | 未热处理 | 焊接未热处理 | no-heat-treatment | [95 empty] | 61a6e2481596e10017d308c3_61a6e2481596e10017d308c5.xml
41 | DSS2205 | 双相不锈钢 | 焊接未热处理 | 0.069 |  | 3.02 | 5.72 |  |  | 0.46 |  |  | 0.008 | 66.651 |  | 0.17 |  | 0.021 | 1.52 | 0.001 | 22.36 | 未热处理 | 焊接未热处理 | no-heat-treatment | [95 empty] | 61a6e28d1596e10017d30a1c_61a6e28d1596e10017d30a1e.xml
41 | DSS2205 | 双相不锈钢 | 焊接未热处理 | 0.069 |  | 3.02 | 5.72 |  |  | 0.46 |  |  | 0.008 | 66.651 |  | 0.17 |  | 0.021 | 1.52 | 0.001 | 22.36 | 未热处理 | 焊接未热处理 | no-heat-treatment | [95 empty] | 61a6e3bb1596e10017d30b75_61a6e3bb1596e10017d30b77.xml
41 | DSS2205 | 双相不锈钢 | 焊接未热处理 | 0.069 |  | 3.02 | 5.72 |  |  | 0.46 |  |  | 0.008 | 66.651 |  | 0.17 |  | 0.021 | 1.52 | 0.001 | 22.36 | 未热处理 | 焊接未热处理 | no-heat-treatment | [95 empty] | 61a6e4521596e10017d30cd9_61a6e4521596e10017d30cdb.xml
41 | DSS2205 | 双相不锈钢 | 焊接未热处理 | 0.069 |  | 3.02 | 5.72 |  |  | 0.46 |  |  | 0.008 | 66.651 |  | 0.17 |  | 0.021 | 1.52 | 0.001 | 22.36 | 未热处理 | 焊接未热处理 | no-heat-treatment | [95 empty] | 61a6e5001596e10017d30e3d_61a6e5001596e10017d30e3f.xml
41 | DSS2205 | 双相不锈钢 | 焊接未热处理 | 0.069 |  | 3.02 | 5.72 |  |  | 0.46 |  |  | 0.008 | 66.651 |  | 0.17 |  | 0.021 | 1.52 | 0.001 | 22.36 | 未热处理 | 焊接未热处理 | no-heat-treatment | [95 empty] | 61a721ab1596e10017d315e5_61a721ab1596e10017d315e7.xml
41 | DSS2205 | 双相不锈钢 | 焊接未热处理 | 0.069 |  | 3.02 | 5.72 |  |  | 0.46 |  |  | 0.008 | 66.651 |  | 0.17 |  | 0.021 | 1.52 | 0.001 | 22.36 | 未热处理 | 焊接未热处理 | no-heat-treatment | [95 empty] | 61a721c71596e10017d317b9_61a721401596e10017d31411.xml
41 | DSS2205 | 双相不锈钢 | 焊后热处理 | 0.069 |  | 3.02 | 5.72 |  |  | 0.46 |  |  | 0.008 | 66.651 |  | 0.17 |  | 0.021 | 1.52 | 0.001 | 22.36 | 热处理 | 焊后热处理 |  | 1020 | 1 | [93 empty] | 61a724f31596e10017d3192d_61a724f31596e10017d3192f.xml
41 | DSS2205 | 双相不锈钢 | 焊后热处理 | 0.069 |  | 3.02 | 5.72 |  |  | 0.46 |  |  | 0.008 | 66.651 |  | 0.17 |  | 0.021 | 1.52 | 0.001 | 22.36 | 热处理 | 焊后热处理 |  | 1050 | 1 | [93 empty] | 61a725341596e10017d31ab5_61a725351596e10017d31ab7.xml
6 | 316L | 奥氏体不锈钢 | 无 |  |  | 2.03 | 10.21 |  |  | 0.46 |  | 0.16 | 0.034 |  |  | 0.034 |  | 0.021 | 1.37 | 0.001 | 16.39 | 未充氢未热处理 | 无 | no-heat-treatment | [30 empty] | 0 | [64 empty] | 61b1ce961596e10017e34f25_61b1ce961596e10017e34f27.xml
6 | 316L | 奥氏体不锈钢 | 无 |  |  | 2.03 | 10.21 |  |  | 0.46 |  | 0.16 | 0.034 |  |  | 0.034 |  | 0.021 | 1.37 | 0.001 | 16.39 | 未充氢未热处理 | 无 | no-heat-treatment | [30 empty] | 0 | [64 empty] | 61b1ced01596e10017e35060_61b1ced01596e10017e35062.xml
6 | 316L | 奥氏体不锈钢 | 无 |  |  | 2.03 | 10.21 |  |  | 0.46 |  | 0.16 | 0.034 |  |  | 0.034 |  | 0.021 | 1.37 | 0.001 | 16.39 | 未充氢未热处理 | 无 | no-heat-treatment | [30 empty] | 0 | [64 empty] | 61b1d04c1596e10017e35403_61b1d04c1596e10017e35405.xml
6 | 316L | 奥氏体不锈钢 | 无 |  |  | 2.03 | 10.21 |  |  | 0.46 |  | 0.16 | 0.034 |  |  | 0.034 |  | 0.021 | 1.37 | 0.001 | 16.39 | 未充氢未热处理 | 无 | no-heat-treatment | [30 empty] | 0 | [64 empty] | 61b1d0b91596e10017e3553f_61b1d0b91596e10017e35541.xml
6 | 316L | 奥氏体不锈钢 | 无 |  |  | 2.03 | 10.21 |  |  | 0.46 |  | 0.16 | 0.034 |  |  | 0.034 |  | 0.021 | 1.37 | 0.001 | 16.39 | 未充氢未热处理 | 无 | no-heat-treatment | [30 empty] | 0 | [64 empty] | 61b1d0fb1596e10017e358d9_61b1ce441596e10017e34dec.xml
6 | 316L | 奥氏体不锈钢 | 无 |  |  | 2.03 | 10.21 |  |  | 0.46 |  | 0.16 | 0.034 |  |  | 0.034 |  | 0.021 | 1.37 | 0.001 | 16.39 | 未充氢未热处理 | 无 | no-heat-treatment | [30 empty] | 0 | [64 empty] | 61b1d6571596e10017e35a11_61b1d6571596e10017e35a13.xml
6 | 316L | 奥氏体不锈钢 | 无 |  |  | 2.03 | 10.21 |  |  | 0.46 |  | 0.16 | 0.034 |  |  | 0.034 |  | 0.021 | 1.37 | 0.001 | 16.39 | 未充氢未热处理 | 无 | no-heat-treatment | [30 empty] | 0 | [64 empty] | 61b1d6a81596e10017e35b4b_61b1d6a81596e10017e35b4d.xml
4 | UNS S32304 | duplex stainless steel | solution treatment-quench(in water) |  |  | 0.3 | 4 |  |  | 0.45 |  |  | 0.04 |  |  |  |  | 0.018 | 1.48 |  | 22.9 | 未充氢热处理 | solution treatment-quench(in water) |  | 1200 | 60 | [12 empty] | UNS S32304未充氢样临界点蚀温度 |  | 1 |  |  |  |  | 0 | 0.6 | 1 | 52 |  |  |  |  | NaCl | 1 |  | 1 | [9 empty] | 1 | [52 empty] | 61b3067f1596e10017e36419_61b3067f1596e10017e3641b.xml
4 | UNS S32304 | duplex stainless steel | solution treatment-quench(in water) |  |  | 0.3 | 4 |  |  | 0.45 | [7 empty] | 0.018 | 1.48 | 0.004 | 22.9 | 未充氢热处理 | solution treatment-quench(in water) |  | 1150 | 60 | [12 empty] | UNS S32304未充氢样临界点蚀温度 |  | 1 |  |  |  |  | 0 | 0.6 | 1 | 56.2 |  |  |  |  | NaCl | 1 |  | 1 | [9 empty] | 1 | [52 empty] | 61b307ef1596e10017e36fee_61b307ef1596e10017e36ff0.xml
4 | UNS S32304 | duplex stainless steel | solution treatment-quench(in water) |  |  | 0.3 | 4 |  |  | 0.45 |  |  | 0.04 |  |  |  |  | 0.018 | 1.48 | 0.004 | 22.9 | 未充氢热处理 | solution treatment-quench(in water) |  | 1100 | 60 | [12 empty] | UNS S32304未充氢样临界点蚀温度 |  | 1 |  |  |  |  | 0 | 0.6 | 1 | 63.3 |  |  |  |  | NaCl | 1 |  | 1 | [9 empty] | 1 | [52 empty] | 61b3081e1596e10017e3720f_61b3081e1596e10017e37211.xml
4 | UNS S32304 | duplex stainless steel | solution treatment-quench(in water) |  |  | 0.3 | 4 |  |  | 0.45 |  |  | 0.04 |  |  |  |  | 0.018 | 1.48 | 0.004 | 22.9 | 未充氢热处理 | solution treatment-quench(in water) |  | 1080 | 60 | [12 empty] | UNS S32304未充氢样临界点蚀温度 |  | 1 |  |  |  |  | 0 | 0.6 | 1 | 67.8 |  |  |  |  | NaCl | 1 |  | 1 | [9 empty] | 1 | [52 empty] | 61b308671596e10017e37430_61b308681596e10017e37432.xml
4 | UNS S32304 | duplex stainless steel | solution treatment-quench(in water) |  |  |  | 4 |  |  | 0.45 |  |  | 0.04 |  |  |  |  | 0.018 | 1.48 |  |  | 未充氢热处理 | solution treatment-quench(in water) |  | 1050 | 60 | [12 empty] | UNS S32304未充氢样临界点蚀温度 |  | 1 |  |  |  |  | 0 | 0.6 | 1 | 62.2 |  |  |  |  | NaCl | 1 |  | 1 | [9 empty] | 1 | [52 empty] | 61b308991596e10017e3760c_61b308991596e10017e3760e.xml
4 | UNS S32304 | duplex stainless steel | solution treatment-quench(in water) |  |  | 0.3 | 4 |  |  | 0.45 |  |  | 0.04 |  |  |  |  | 0.018 | 1.48 | 0.004 | 22.9 | 未充氢热处理 | solution treatment-quench(in water) |  | 1030 | 60 | [12 empty] | UNS S32304未充氢样临界点蚀温度 |  | 1 |  |  |  |  | 0 | 0.6 | 1 | 57.7 |  |  |  |  | NaCl | 1 |  | 1 | [9 empty] | 1 | [52 empty] | 61b308c11596e10017e3782d_61b308c11596e10017e3782f.xml
4 | UNS S32304 | duplex stainless steel | solution treatment-quench(in water) |  |  | 0.3 |  |  |  | 0.45 |  |  | 0.04 |  |  |  |  | 0.018 | 1.48 | 0.004 | 22.9 | 未充氢热处理 | solution treatment-quench(in water) |  | 1000 | 60 | [12 empty] | UNS S32304未充氢样临界点蚀温度 |  | 1 |  |  |  |  | 0 | 0.6 | 1 | 54.8 |  |  |  |  | NaCl | 1 |  | 1 | [9 empty] | 1 | [52 empty] | 61b3091e1596e10017e379b9_61b3091e1596e10017e379bb.xml
4 | UNS S32304 | duplex stainless steel | solution treatment-quench(in water) |  |  |  | 4 |  |  | 0.45 |  |  | 0.04 |  |  |  |  | 0.018 | 1.48 | 0.004 | 22.9 | 未充氢热处理 | solution treatment-quench(in water) |  | 1200 | 60 | [12 empty] | UNS S32304未充氢样极化曲线 |  | 1 | 35 | 0.00033 | -0.3 | 0.472 | [8 empty] | NaCl | 1 |  | 1 | [9 empty] | 1 | [52 empty] | 61b30a111596e10017e3868a_61b30a111596e10017e3868c.xml
4 | UNS S32304 | duplex stainless stell | solution treatment-quench(in water) |  |  | 0.3 | 4 |  |  | 0.45 |  |  | 0.04 |  |  |  |  | 0.018 | 1.48 |  | 22.9 | 未充氢热处理 | solution treatment-quench(in water) |  | 1150 | 60 | [12 empty] | UNS S32304未充氢样极化曲线 |  | 1 | 35 | 0.00033 | -0.3 | 0.461 | [8 empty] | NaCl | 1 |  | 1 | [9 empty] | 1 | [52 empty] | 61b30a3b1596e10017e38a4c_61b30a3b1596e10017e38a4e.xml
4 | UNS S32304 | deplex stainless steel | solution treatment-quench(in water) |  |  |  | 4 |  |  | 0.45 |  |  | 0.04 |  |  |  |  | 0.018 | 1.48 | 0.004 | 22.9 | 未充氢热处理 | solution treatment-quench(in water) |  | 1100 | 60 | [12 empty] | UNS S32304未充氢样极化曲线 |  | 1 | 35 | 0.00033 | -0.3 | 0.625 | [8 empty] | NaCl | 1 |  | 1 | [9 empty] | 1 | [52 empty] | 61b30a671596e10017e38c57_61b30a671596e10017e38c59.xml
4 | UNS S32304 | dulpex stainless steel | solution treatment-quench(in water) |  |  |  | 4 |  |  | 0.45 |  |  | 0.34 |  |  |  |  | 0.018 |  | 0.004 | 22.9 | 未充氢热处理 | solution treatment-quench(in water) |  | 1080 | 60 | [12 empty] | UNS S32304未充氢样极化曲线 |  | 1 | 35 | 0.00033 | -0.3 | 0.703 | [8 empty] | NaCl | 1 |  | 1 | [9 empty] | 1 | [52 empty] | 61b30a941596e10017e38e4b_61b30a941596e10017e38e4d.xml
4 | UNS S32304 | duplex stainless stell | solution treatment-quench(in water) |  |  | 0.3 | 4 |  |  | 0.45 |  |  | 0.04 |  |  |  |  | 0.018 | 1.48 |  |  | 未充氢热处理 | solution treatment-quench(in water) |  | 1050 | 60 | [12 empty] | UNS S32304未充氢样极化曲线 |  | 1 | 35 | 0.00033 | -0.3 | 0.607 | [8 empty] | NaCl | 1 |  | 1 | [9 empty] | 1 | [52 empty] | 61b30ac21596e10017e3903f_61b30ac21596e10017e39041.xml
4 | UNS S32304 | duplex stainless steel | solution treatment-quench(in water) |  |  | 0.3 | 4 |  |  | 0.45 |  |  | 0.04 |  |  |  |  | 0.018 | 1.48 | 0.004 | 22.9 | 未充氢热处理 | solution treatment-quench(in water) |  | 1030 | 60 | [12 empty] | UNS S32304未充氢样极化曲线 |  | 1 | 35 | 0.00033 | 0.3 | 0.613 | [8 empty] | NaCl | 1 |  | 1 | [9 empty] | 1 | [52 empty] | 61b30afc1596e10017e39261_61b30afd1596e10017e39266.xml
14 | BFS600(Ni4) | 奥氏体不锈钢 | 固溶 |  |  |  | 4.1 |  |  | 0.4 |  | 1.6 | 0.03 |  |  | 0.11 |  | 0.06 | 6.15 | 0.004 | 16 | 热处理 | 固溶 |  | 1050 | 30 | [12 empty] | Epit |  | 1 | 25 | 0.0001667 | -0.4 | 0.495 | [8 empty] | NaCl | 1 |  | 0.02 | [9 empty] | 0.02 | [52 empty] | 61b30afc1596e10017e39263_61b30afd1596e10017e39265.xml
4 | UNS S32304 | duplex stainless steel | solution treatment-quench(in water) |  |  | 0.3 | 4 |  |  | 0.45 |  |  | 0.04 |  |  |  |  | 0.018 | 1.48 | 0.004 | 22.9 | 未充氢热处理 | solution treatment-quench(in water) |  | 1000 | 60 | [12 empty] | UNS S32304未充氢样极化曲线 |  | 1 | 35 | 0.00033 | -0.3 | 0.486 | [8 empty] | NaCl | 1 |  | 1 | [9 empty] | 1 | [52 empty] | 61b30b2b1596e10017e3963e_61b30b2b1596e10017e39640.xml
14 | BFS600(Ni4) | 奥氏体不锈钢 | 固溶 |  |  |  | 4.1 |  |  | 0.4 |  | 1.6 | 0.03 |  |  | 0.11 |  | 0.06 | 6.15 | 0.004 | 16 | 热处理 | 固溶 |  | 1050 | 30 | [12 empty] | Epit |  | 1 | 25 | 0.0001667 | -0.4 | 0.394 | [8 empty] | NaCl | 1 |  | 0.02 | [9 empty] | 0.02 | [52 empty] | 61b30b521596e10017e39642_61b30b521596e10017e39644.xml
14 | BFS600(Ni4) | 奥氏体不锈钢 | 固溶 |  |  |  | 4.1 |  |  | 0.4 |  | 1.6 | 0.03 |  |  | 0.11 |  | 0.06 | 6.15 | 0.004 | 16 | 热处理 | 固溶 |  | 1050 | 30 | [12 empty] | Epit |  | 1 | 25 | 0.0001667 | -0.4 | 0.374 | [8 empty] | NaCl | 1 |  | 0.02 | [9 empty] | 0.02 | [52 empty] | 61b30f5f1596e10017e399b4_61b30f5f1596e10017e399b6.xml
14 | BFS600(Ni4) | 奥氏体不锈钢 | 固溶 |  |  |  | 4.1 |  |  | 0.4 |  | 1.6 | 0.03 |  |  | 0.11 |  | 0.06 | 6.15 | 0.004 | 16 | 热处理 | 固溶 |  | 1050 | 30 | [12 empty] | Epit |  | 1 | 25 | 0.0001667 | -0.4 | 0.327 | [8 empty] | NaCl | 1 |  | 0.02 | [9 empty] | 0.02 | [52 empty] | 61b30f921596e10017e39b6f_61b30f921596e10017e39b71.xml
14 | BFS600(Ni4) | 奥氏体不锈钢 | 固溶 |  |  |  | 4.1 |  |  | 0.4 |  | 1.6 | 0.03 |  |  | 0.11 |  | 0.06 | 6.15 | 0.004 | 16 | 热处理 | 固溶 |  | 1050 | 30 | [12 empty] | Epit |  | 1 | 25 | 0.0001667 | -0.4 | 0.38 | [8 empty] | NaCl | 1 |  | 0.02 | [9 empty] | 0.02 | [52 empty] | 61b30fd21596e10017e39d2a_61b30fd21596e10017e39d2c.xml
14 | BFS600(Ni4) | 奥氏体不锈钢 | 固溶 |  |  |  | 4.1 |  |  | 0.4 |  | 1.6 | 0.03 |  |  | 0.11 |  | 0.06 | 6.15 | 0.004 | 16 | 热处理 | 固溶 |  | 1050 | 30 | [12 empty] | Epit |  | 1 | 25 | 0.0001667 | -0.4 | 0.43 | [8 empty] | NaCl | 1 |  | 0.02 | [9 empty] | 0.02 | [52 empty] | 61b310771596e10017e39ee5_61b310771596e10017e39ee7.xml
45 | 301B | 奥氏体不锈钢 | 无 |  |  | 0.02 | 6.7 |  |  | 0.7 |  |  | 0.03 |  |  | 0.03 |  | 0.11 | 0.8 | 0.005 | 16.45 | 敏化处理 | 无 |  | 500 | 2520 | [12 empty] | 晶间腐蚀测试 |  | 1 | 30 | 0.000166 | [7 empty] | 0 | 0 | 0.7 | 硫酸 | 2 |  | 0.5 | KSCN | 13 |  | 0.01 | [7 empty] | 0.5 | [21 empty] | 0.01 | [28 empty] | 61bdba861596e10017e59609_61bdba861596e10017e5960b.xml
45 | 301B | 奥氏体不锈钢 | 无 |  |  | 0.02 | 6.7 |  |  | 0.7 |  |  | 0.03 |  |  | 0.03 |  | 0.11 | 0.8 | 0.005 | 16.45 | 敏化处理 | 无 |  | 500 | 720 | 500 | 720 | [10 empty] | 晶间腐蚀测试 |  | 1 | 30 | 0.000166 | [7 empty] | 0 | 0 | 0.51 | 硫酸 | 2 |  | 0.5 | KSCN | 13 |  | 0.01 | [7 empty] | 0.5 | [21 empty] | 0.01 | [28 empty] | 61bdbbfb1596e10017e5afaf_61bdbbfb1596e10017e5afb1.xml
45 | 301B | 奥氏体不锈钢 | 无 |  |  | 0.02 | 6.7 |  |  | 0.7 |  |  | 0.03 |  |  | 0.03 |  | 0.11 | 0.8 | 0.005 | 16.45 | 敏化处理 | 无 |  | 500 | 6000 | [12 empty] | 晶间腐蚀测试 |  | 1 | 30 | 0.000166 | [7 empty] | 0 | 0 | 25.6 | 硫酸 | 2 |  | 0.5 | KSCN | 13 |  | 0.01 | [7 empty] | 0.5 | [21 empty] | 0.01 | [28 empty] | 61bdbcb21596e10017e5b218_61bdbcb21596e10017e5b21a.xml
45 | 301B | 奥氏体不锈钢 | 无 |  |  | 0.02 | 6.7 |  |  | 0.7 |  |  | 0.03 |  |  | 0.03 |  | 0.11 | 0.8 | 0.005 | 16.45 | 敏化处理 | 无 |  | 500 | 7560 | 500 | 7560 | [10 empty] | 晶间腐蚀测试 |  | 1 | 30 | 0.000166 | [7 empty] | 0 | 0 | 35.04 | 硫酸 | 2 |  | 0.5 | KSCN | 13 |  | 0.01 | [7 empty] | 0.5 | [21 empty] | 0.01 | [28 empty] | 61bdbcf51596e10017e5b403_61bdbcf51596e10017e5b405.xml
45 | 301B | 奥氏体不锈钢 | 无 |  |  | 0.02 | 6.7 |  |  | 0.7 |  |  | 0.03 |  |  | 0.03 |  | 0.11 | 0.8 | 0.005 | 16.45 | 敏化处理 | 无 |  | 550 | 2040 | 550 | 2040 | [10 empty] | 晶间腐蚀测试 |  | 1 | 30 | 0.000166 | [7 empty] | 0 | 0 | 20.83 | 硫酸 | 2 |  | 0.5 | KSCN | 13 |  | 0.01 | [7 empty] | 0.5 | [21 empty] | 0.01 | [28 empty] | 61bdbd6d1596e10017e5b604_61bdbd6d1596e10017e5b606.xml
45 | 301B | 奥氏体不锈钢 | 无 |  |  | 0.02 | 6.7 |  |  | 0.7 |  |  | 0.03 |  |  | 0.03 |  | 0.11 | 0.8 | 0.005 | 16.45 | 敏化处理 | 无 |  | 550 | 2400 | 550 | 2400 | [10 empty] | 晶间腐蚀测试 |  | 1 | 30 | 0.000166 | [7 empty] | 0 | 0 | 25.82 | 硫酸 | 2 |  | 0.5 | KSCN | 13 |  | 0.01 | [7 empty] | 0.5 | [21 empty] | 0.01 | [28 empty] | 61bdbdb91596e10017e5b7ef_61bdbdb91596e10017e5b7f1.xml
45 | 301B | 奥氏体不锈钢 | 无 |  |  | 0.02 | 6.7 |  |  | 0.7 |  |  | 0.03 |  |  | 0.03 |  | 0.11 | 0.8 | 0.005 | 16.45 | 敏化处理 | 无 |  | 600 | 30 | 600 | 30 | [10 empty] | 晶间腐蚀测试 |  | 1 | 30 | 0.000166 | [7 empty] | 0 | 0 | 2.91 | 硫酸 | 2 |  | 0.5 | KSCN | 13 |  | 0.01 | [7 empty] | 0.5 | [21 empty] | 0.01 | [28 empty] | 61bdbe111596e10017e5b9da_61bdbe111596e10017e5b9dc.xml
45 | 301B | 奥氏体不锈钢 | 无 |  |  | 0.02 | 6.7 |  |  | 0.7 |  |  | 0.03 |  |  | 0.03 |  | 0.11 | 0.8 | 0.005 | 16.45 | 敏化处理 | 无 |  | 600 | 60 | [12 empty] | 晶间腐蚀测试 |  | 1 | 30 | 0.000166 | [7 empty] | 0 | 0 | 23.83 | 硫酸 | 2 |  | 0.5 | KSCN | 13 |  | 0.01 | [7 empty] | 0.5 | [21 empty] | 0.01 | [28 empty] | 61bdbea91596e10017e5bc43_61bdbea91596e10017e5bc45.xml
45 | 301B | 奥氏体不锈钢 | 无 |  |  | 0.02 | 6.7 |  |  | 0.7 |  |  | 0.03 |  |  | 0.03 |  | 0.11 | 0.8 | 0.005 | 16.45 | 敏化处理 | 无 |  | 600 | 75 | 600 | 75 | [10 empty] | 晶间腐蚀测试 |  | 1 | 30 | 0.000166 | [7 empty] | 0 | 0 | 25.89 | 硫酸 | 2 |  | 0.5 | KSCN | 13 |  | 0.01 | [7 empty] | 0.5 | [21 empty] | 0.01 | [28 empty] | 61bdbee91596e10017e5be2e_61bdbee91596e10017e5be30.xml
45 | 301B | 奥氏体不锈钢 | 无 |  |  | 0.02 | 6.7 |  |  | 0.7 |  |  | 0.03 |  |  | 0.03 |  | 0.11 | 0.8 | 0.005 | 16.45 | 敏化处理 | 无 |  | 600 | 120 | 600 | 120 | [10 empty] | 晶间腐蚀测试 |  | 1 | 30 | 0.000166 | [7 empty] | 0 | 0 | 36.69 | 硫酸 | 2 |  | 0.5 | KSCN | 13 |  | 0.01 | [7 empty] | 0.5 | [21 empty] | 0.01 | [28 empty] | 61bdbf241596e10017e5c019_61bdbf241596e10017e5c01b.xml
45 | 301B | 奥氏体不锈钢 | 无 |  |  | 0.02 | 6.7 |  |  | 0.7 |  |  | 0.03 |  |  | 0.03 |  | 0.11 | 0.8 | 0.005 | 16.45 | 敏化处理 | 无 |  | 650 | 10 | 650 | 10 | [10 empty] | 晶间腐蚀测试 |  | 1 | 30 | 0.000166 | [7 empty] | 0 | 0 | 21.85 | 硫酸 | 2 |  | 0.5 | KSCN | 13 |  | 0.01 | [7 empty] | 0.5 | [21 empty] | 0.01 | [28 empty] | 61bdbf791596e10017e5c204_61bdbf791596e10017e5c206.xml
45 | 301B | 奥氏体不锈钢 | 无 |  |  | 0.02 | 6.7 |  |  | 0.7 |  |  | 0.03 |  |  | 0.03 |  | 0.11 | 0.8 | 0.005 | 16.45 | 敏化处理 | 无 |  | 650 | 15 | 650 | 15 | [10 empty] | 晶间腐蚀测试 |  | 1 | 30 | 0.000166 | [7 empty] | 0 | 0 | 26.1 | 硫酸 | 2 |  | 0.5 | KSCN | 13 |  | 0.01 | [7 empty] | 0.5 | [21 empty] | 0.01 | [28 empty] | 61bdbfc31596e10017e5c3ef_61bdbfc31596e10017e5c3f1.xml
45 | 301B | 奥氏体不锈钢 | 无 |  |  | 0.02 | 6.7 |  |  | 0.7 |  |  | 0.03 |  |  | 0.03 |  | 0.11 | 0.8 | 0.005 | 16.45 | 敏化处理 | 无 |  | 650 | 20 | 650 | 20 | [10 empty] | 晶间腐蚀测试 |  | 1 | 30 | 0.000166 | [7 empty] | 0 | 0 | 36.32 | 硫酸 | 2 |  | 0.5 | KSCN | 13 |  | 0.01 | [7 empty] | 0.5 | [21 empty] | 0.01 | [28 empty] | 61bdbffe1596e10017e5c5da_61bdbffe1596e10017e5c5dc.xml
45 | 301B | 奥氏体不锈钢 | 无 |  |  | 0.02 | 6.7 |  |  | 0.7 |  |  | 0.03 |  |  | 0.03 |  | 0.11 | 0.8 | 0.005 | 16.45 | 敏化处理 | 无 |  | 700 | 5 | [12 empty] | 晶间腐蚀测试 |  | 1 | 30 | 0.000166 | [7 empty] | 0 | 0 | 12.24 | 硫酸 | 2 |  | 0.5 | KSCN | 13 |  | 0.01 | [7 empty] | 0.5 | [21 empty] | 0.01 | [28 empty] | 61bdc06b1596e10017e5c7c5_61bdc06b1596e10017e5c7c7.xml
45 | 301B | 奥氏体不锈钢 | 无 |  |  | 0.02 | 6.7 |  |  | 0.7 |  |  | 0.03 |  |  | 0.03 |  | 0.11 | 0.8 | 0.005 | 16.45 | 敏化处理 | 无 |  | 700 | 5.75 | 700 | 5.75 | [10 empty] | 晶间腐蚀测试 |  | 1 | 30 | 0.000166 | [7 empty] | 0 | 0 | 26.06 | 硫酸 | 2 |  | 0.5 | KSCN | 13 |  | 0.01 | [7 empty] | 0.5 | [21 empty] | 0.01 | [28 empty] | 61bdc0ad1596e10017e5c9b0_61bdc0ad1596e10017e5c9b2.xml
45 | 301B | 奥氏体不锈钢 | 无 |  |  | 0.02 | 6.7 |  |  | 0.7 |  |  | 0.03 |  |  | 0.03 |  | 0.11 | 0.8 | 0.005 | 16.45 | 敏化处理 | 无 |  | 700 | 6 | 700 | 6 | [10 empty] | 晶间腐蚀测试 |  | 1 | 30 | 0.000166 | [7 empty] | 0 | 0 | 33.31 | 硫酸 | 2 |  | 0.5 | KSCN | 13 |  | 0.01 | [7 empty] | 0.5 | [21 empty] | 0.01 | [28 empty] | 61bdc0e31596e10017e5cb9b_61bdc0e31596e10017e5cb9d.xml
45 | 301B | 奥氏体不锈钢 | 无 |  |  | 0.02 | 6.7 |  |  | 0.7 |  |  | 0.03 |  |  | 0.03 |  | 0.11 | 0.8 | 0.005 | 16.45 | 敏化处理 | 无 |  | 700 | 8 | 700 | 8 | [10 empty] | 晶间腐蚀测试 |  | 1 | 30 | 0.000166 | [7 empty] | 0 | 0 | 35 | 硫酸 | 2 |  | 0.5 | KSCN | 13 |  | 0.01 | [7 empty] | 0.5 | [21 empty] | 0.01 | [28 empty] | 61bdc1131596e10017e5cd86_61bdc1131596e10017e5cd88.xml
45 | 301B | 奥氏体不锈钢 | 无 |  |  | 0.02 | 6.7 |  |  | 0.7 |  |  | 0.03 |  |  | 0.03 |  | 0.11 | 0.8 | 0.005 | 16.45 | 敏化处理 | 无 |  | 700 | 10 | 700 | 10 | [10 empty] | 晶间腐蚀测试 |  | 1 | 30 | 0.000166 | [7 empty] | 0 | 0 | 38.68 | 硫酸 | 2 |  | 0.5 | KSCN | 13 |  | 0.01 | [7 empty] | 0.5 | [21 empty] | 0.01 | [28 empty] | 61bdc14c1596e10017e5cf71_61bdc14c1596e10017e5cf73.xml
45 | 301B | 奥氏体不锈钢 | 无 |  |  | 0.02 | 6.7 |  |  | 0.7 |  |  | 0.03 |  |  | 0.03 |  | 0.11 | 0.8 | 0.005 | 16.45 | 敏化处理 | 无 |  | 750 | 3 | [12 empty] | 晶间腐蚀测试 |  | 1 | 30 | 0.000166 | [7 empty] | 0 | 0 | 3.88 | 硫酸 | 2 |  | 0.5 | KSCN | 13 |  | 0.01 | [7 empty] | 0.5 | [21 empty] | 0.01 | [28 empty] | 61bdc1941596e10017e5d15c_61bdc1941596e10017e5d15e.xml
45 | 301B | 奥氏体不锈钢 | 无 |  |  | 0.02 | 6.7 |  |  | 0.7 |  |  | 0.03 |  |  | 0.03 |  | 0.11 | 0.8 | 0.005 | 16.45 | 敏化处理 | 无 |  | 750 | 3.92 | 750 | 3.92 | [10 empty] | 晶间腐蚀测试 |  | 1 | 30 | 0.000166 | [7 empty] | 0 | 0 | 26.58 | 硫酸 | 2 |  | 0.5 | KSCN | 13 |  | 0.01 | [7 empty] | 0.5 | [21 empty] | 0.01 | [28 empty] | 61bdc1d11596e10017e5d347_61bdc1d11596e10017e5d349.xml
45 | 301B | 奥氏体不锈钢 | 无 |  |  | 0.02 | 6.7 |  |  | 0.7 |  |  | 0.03 |  |  | 0.03 |  | 0.11 | 0.8 | 0.005 | 16.45 | 敏化处理 | 无 |  | 750 | 4 | 750 | 4 | [10 empty] | 晶间腐蚀测试 |  | 1 | 30 | 0.000166 | [7 empty] | 0 | 0 | 29.27 | 硫酸 | 2 |  | 0.5 | KSCN | 13 |  | 0.01 | [7 empty] | 0.5 | [21 empty] | 0.01 | [28 empty] | 61bdc2071596e10017e5d532_61bdc2071596e10017e5d534.xml
45 | 301B | 奥氏体不锈钢 | 无 |  |  | 0.02 | 6.7 |  |  | 0.7 |  |  | 0.03 |  |  | 0.03 |  | 0.11 | 0.8 | 0.005 | 16.45 | 敏化处理 | 无 |  | 750 | 5 | 750 | 5 | [10 empty] | 晶间腐蚀测试 |  | 1 | 30 | 0.000166 | [7 empty] | 0 | 0 | 35.81 | 硫酸 | 2 |  | 0.5 | KSCN | 13 |  | 0.01 | [7 empty] | 0.5 | [21 empty] | 0.01 | [28 empty] | 61bdc2391596e10017e5d71d_61bdc2391596e10017e5d71f.xml
45 | 301B | 奥氏体不锈钢 | 无 |  |  | 0.02 | 6.7 |  |  | 0.7 |  |  | 0.03 |  |  | 0.03 |  | 0.11 | 0.8 | 0.005 | 16.45 | 敏化处理 | 无 |  | 800 | 2 | [12 empty] | 晶间腐蚀测试 |  | 1 | 30 | 0.000166 | [7 empty] | 0 | 0 | 22.11 | 硫酸 | 2 |  | 0.5 | KSCN | 13 |  | 0.01 | [7 empty] | 0.5 | [21 empty] | 0.01 | [28 empty] | 61bdc2831596e10017e5d908_61bdc2831596e10017e5d90a.xml
45 | 301B | 奥氏体不锈钢 | 无 |  |  | 0.02 | 6.7 |  |  | 0.7 |  |  | 0.03 |  |  | 0.03 |  | 0.11 | 0.8 | 0.005 | 16.45 | 敏化处理 | 无 |  | 800 | 3 | 800 | 3 | [10 empty] | 晶间腐蚀测试 |  | 1 | 30 | 0.000166 | [7 empty] | 0 | 0 | 24.11 | 硫酸 | 2 |  | 0.5 | KSCN | 13 |  | 0.01 | [7 empty] | 0.5 | [21 empty] | 0.01 | [28 empty] | 61bdc2b41596e10017e5daf3_61bdc2b41596e10017e5daf5.xml
45 | 301B | 奥氏体不锈钢 | 无 |  |  | 0.02 | 6.7 |  |  | 0.7 |  |  | 0.03 |  |  | 0.03 |  | 0.11 | 0.8 | 0.005 | 16.45 | 敏化处理 | 无 |  | 800 | 6 | 800 | 6 | [10 empty] | 晶间腐蚀测试 |  | 1 | 30 | 0.000166 | [7 empty] | 0 | 0 | 24.5 | 硫酸 | 2 |  | 0.5 | KSCN | 13 |  | 0.01 | [7 empty] | 0.5 | [21 empty] | 0.01 | [28 empty] | 61bdc2e71596e10017e5dcde_61bdc2e71596e10017e5dce0.xml
45 | 301B | 奥氏体不锈钢 | 无 |  |  | 0.02 | 6.7 |  |  | 0.7 |  |  | 0.03 |  |  | 0.03 |  | 0.11 | 0.8 | 0.005 | 16.45 | 敏化处理 | 无 |  | 850 | 3.5 | [12 empty] | 晶间腐蚀测试 |  | 1 | 30 | 0.000166 | [7 empty] | 0 | 0 | 6.69 | 硫酸 | 2 |  | 0.5 | KSCN | 13 |  | 0.01 | [7 empty] | 0.5 | [21 empty] | 0.01 | [28 empty] | 61bdc3311596e10017e5dec9_61bdc3311596e10017e5decb.xml
45 | 301B | 奥氏体不锈钢 | 无 |  |  | 0.02 | 6.7 |  |  | 0.7 |  |  | 0.03 |  |  | 0.03 |  | 0.11 | 0.8 | 0.005 | 16.45 | 敏化处理 | 无 |  | 850 | 6 | 850 | 6 | [10 empty] | 晶间腐蚀测试 |  | 1 | 30 | 0.000166 | [7 empty] | 0 | 0 | 6.17 | 硫酸 | 2 |  | 0.5 | KSCN | 13 |  | 0.01 | [7 empty] | 0.5 | [21 empty] | 0.01 | [28 empty] | 61bdc3611596e10017e5e0b4_61bdc3611596e10017e5e0b6.xml
45 | 301B | 奥氏体不锈钢 | 无 |  |  | 0.02 | 6.7 |  |  | 0.7 |  |  | 0.03 |  |  | 0.03 |  | 0.11 | 0.8 | 0.005 | 16.45 | 敏化处理 | 无 |  | 850 | 11 | 850 | 11 | [10 empty] | 晶间腐蚀测试 |  | 1 | 30 | 0.000166 | [7 empty] | 0 | 0 | 4.17 | 硫酸 | 2 |  | 0.5 | KSCN | 13 |  | 0.01 | [7 empty] | 0.5 | [21 empty] | 0.01 | [28 empty] | 61bdc3991596e10017e5e29f_61bdc3991596e10017e5e2a1.xml
45 | 301B | 奥氏体不锈钢 | 无 |  |  | 0.02 | 6.7 |  |  | 0.7 |  |  | 0.03 |  |  | 0.03 |  | 0.11 | 0.8 | 0.005 | 16.45 | 敏化处理 | 无 |  | 900 | 6 | 900 | 6 | [10 empty] | 晶间腐蚀测试 |  | 1 | 30 | 0.000166 | [7 empty] | 0 | 0 | 1.06 | 硫酸 | 2 |  | 0.5 | KSCN | 13 |  | 0.01 | [7 empty] | 0.5 | [21 empty] | 0.01 | [28 empty] | 61bdc3d71596e10017e5e48a_61bdc3d71596e10017e5e48c.xml
45 | 301B | 奥氏体不锈钢 | 无 |  |  | 0.02 | 6.7 |  |  | 0.7 |  |  | 0.03 |  |  | 0.03 |  | 0.11 | 0.8 | 0.005 | 16.45 | 敏化处理 | 无 |  | 900 | 11 | 900 | 11 | [10 empty] | 晶间腐蚀测试 |  | 1 | 30 | 0.000166 | [7 empty] | 0 | 0 | 0.6 | 硫酸 | 2 |  | 0.5 | KSCN | 13 |  | 0.01 | [7 empty] | 0.5 | [21 empty] | 0.01 | [28 empty] | 61bdc41d1596e10017e5e675_61bdc41d1596e10017e5e677.xml
14 | BFS600(Ni4) | 奥氏体不锈钢 | 固溶 |  |  |  | 4.1 |  |  | 0.4 |  | 1.6 | 0.03 |  |  | 0.11 |  | 0.06 | 6.15 | 0.004 | 16 | 热处理 | 固溶 |  | 1050 | 30 | 1050 | 30 | [10 empty] | Epit |  | 1 | 25 | 0.0001667 | -0.4 | 0.495 | [8 empty] | NaCl | 1 |  | 0.02 | [9 empty] | 0.02 | [52 empty] | 61c1256d1596e10017e5ebe2_61c1255a1596e10017e5ea1a.xml
13 | BFS600(Ni1) | 奥氏体不锈钢 | 固溶 |  |  |  | 1.3 |  |  | 0.4 |  | 1.4 | 0.02 |  |  | 0.16 |  | 0.06 | 9.5 | 0.002 | 15 | 热处理 | 固溶 |  | 1050 | 30 | 1050 | 30 | [10 empty] | Epit |  | 1 | 25 | 0.0001667 | -0.4 | 0.429 | [8 empty] | NaCl | 1 |  | 0.02 | [9 empty] | 0.02 | [52 empty] | 61c125841596e10017e5edaa_61c124b91596e10017e5e84f.xml
52 | DSS2204 | 双相不锈钢 | 1 |  |  | 1.2 | 4 |  |  | 0.5 |  | 0.3 | 0.001 |  |  | 0.2 |  | 0.03 | 1.5 |  | 22 | 1 | 1 | no-heat-treatment | [14 empty] | PREN | [15 empty] | 0 | [63 empty] | 29.16 | 61c185501596e10017e5f275_61c185501596e10017e5f277.xml
52 | DSS 2204 | 双相不锈钢 | 1 |  |  | 1.2 | 4 |  |  | 0.5 |  | 0.3 | 0.001 |  |  | 0.2 |  | 0.03 | 1.5 |  | 22 | 1 | 1 | no-heat-treatment | [14 empty] | CPT | [15 empty] | 0 | [63 empty] | 27.66 | 61c1861a1596e10017e5f4dd_61c1861a1596e10017e5f4df.xml
52 | DSS 2204 | 双相不锈钢 | 1 |  |  | 1.2 | 4 |  |  | 0.5 |  | 0.3 | 0.001 |  |  | 0.2 |  | 0.03 | 1.5 |  | 22 | 1 | 1 |  | 1000 | 60 | 700 | 10 | [10 empty] | DLEPR |  | 1 | 30 | 0.001667 | [7 empty] | 0 | 0 | 1.62 | H2SO4 | 2 |  | 1.5 | NaCl | 1 |  | 0.5 | HCl | 3 |  | 0.5 |  | 0.5 |  | 1.5 |  | 0.5 | [48 empty] | 61c1911d1596e10017e5fef9_61c1911d1596e10017e5fefb.xml
52 | DSS 2204 | 双相不锈钢 | 1 |  |  | 1.2 | 4 |  |  | 0.5 |  | 0.3 | 0.001 |  |  | 0.2 |  | 0.03 | 1.5 |  | 22 | 1 | 1 |  | 1000 | 60 | 700 | 30 | [10 empty] | DLEPR |  | 1 | 30 | 0.001667 | [7 empty] | 0 | 0 | 2.37 | H2SO4 | 2 |  | 1.5 | NaCl | 1 |  | 0.5 | HCl | 3 |  | 0.5 |  | 0.5 |  | 1.5 |  | 0.5 | [48 empty] | 61c193451596e10017e601a2_61c193451596e10017e601a4.xml
52 | DSS 2204 | 双相不锈钢 | 1 |  |  | 1.2 | 4 |  |  | 0.5 |  | 0.3 | 0.001 |  |  | 0.2 |  | 0.03 | 1.5 |  | 22 | 1 | 1 |  | 1000 | 60 | 700 | 60 | [10 empty] | DLEPR |  | 1 | 30 | 0.001667 | [7 empty] | 0 | 0 | 5.04 | H2SO4 | 2 |  | 1.5 | NaCl | 1 |  | 0.5 | HCl | 3 |  | 0.5 |  | 0.5 |  | 1.5 |  | 0.5 | [48 empty] | 61c193a21596e10017e60433_61c193a21596e10017e60435.xml
52 | DSS 2204 | 双相不锈钢 | 1 |  |  | 1.2 | 4 |  |  | 0.5 |  | 0.3 | 0.001 |  |  | 0.2 |  | 0.03 | 1.5 |  | 22 | 1 | 1 |  | 1000 | 60 | 700 | 240 | [10 empty] | DLEPR |  | 1 | 30 | 0.001667 | [7 empty] | 0 | 0 | 7.73 | H2SO4 | 2 |  | 1.5 | NaCl | 1 |  | 0.5 | HCl | 3 |  | 0.5 |  | 0.5 |  | 1.5 |  | 0.5 | [48 empty] | 61c193e71596e10017e606c4_61c193e71596e10017e606c6.xml
52 | DSS 2204 | 双相不锈钢 | 1 |  |  | 1.2 | 4 |  |  | 0.5 |  | 0.3 | 0.001 |  |  | 0.2 |  | 0.03 | 1.5 |  | 22 | 1 | 1 |  | 1000 | 60 | 700 | 480 | [10 empty] | DLEPR |  | 1 | 30 | 0.001667 | [7 empty] | 0 | 0 | 9.25 | H2SO4 | 2 |  | 1.5 | NaCl | 1 |  | 0.5 | HCl | 3 |  | 0.5 |  | 0.5 |  | 1.5 |  | 0.5 | [48 empty] | 61c194351596e10017e60955_61c194351596e10017e60957.xml
52 | DSS 2204 | 双相不锈钢 | 1 |  |  | 1.2 | 4 |  |  | 0.5 |  | 0.3 | 0.001 |  |  | 0.2 |  | 0.03 | 1.5 |  | 22 | 1 | 1 |  | 1000 | 60 | 700 | 960 | [10 empty] | DLEPR |  | 1 | 30 | 0.001667 | [7 empty] | 0.026 | 0.003 | 11.53 | H2SO4 | 2 |  | 1.5 | NaCl | 1 |  | 0.5 | HCl | 3 |  | 0.5 |  | 0.5 |  | 1.5 |  | 0.5 | [48 empty] | 61c194de1596e10017e60be6_61c194de1596e10017e60be8.xml
52 | DSS 2204 | 双相不锈钢 | 1 |  |  | 1.2 | 4 |  |  | 0.5 |  | 0.3 | 0.001 |  |  | 0.2 |  | 0.03 | 1.5 |  | 22 | 1 | 1 |  | 1000 | 60 | 700 | 1920 | [10 empty] | DLEPR |  | 1 | 30 | 0.001667 | [7 empty] | 0.0287 | 0.0035 | 12.21 | H2SO4 | 2 |  | 1.5 | NaCl | 1 |  | 0.5 | HCl | 3 |  | 0.5 |  | 0.5 |  | 1.5 |  | 0.5 | [48 empty] | 61c1957d1596e10017e60e77_61c1957d1596e10017e60e79.xml
52 | DSS 2204 | 双相不锈钢 | 1 |  |  | 1.2 | 4 |  |  | 0.5 |  | 0.3 | 0.001 |  |  | 0.2 |  | 0.03 | 1.5 |  | 22 | 1 | 1 |  | 1000 | 60 | 700 | 3840 | [10 empty] | DLEPR |  | 1 | 30 | 0.001667 | [7 empty] | 0.0282 | 0.0049 | 17.31 | H2SO4 | 2 |  | 1.5 | NaCl | 1 |  | 0.5 | HCl | 3 |  | 0.5 |  | 0.5 |  | 1.5 |  | 0.5 | [48 empty] | 61c195da1596e10017e61108_61c195da1596e10017e6110a.xml
52 | DSS 2204 | 双相不锈钢 | 1 |  |  | 1.2 | 4 |  |  | 0.5 |  | 0.3 | 0.001 |  |  | 0.2 |  | 0.03 | 1.5 |  | 22 | 1 | 1 |  | 1000 | 60 | 700 | 7680 | [10 empty] | DLEPR |  | 1 | 30 | 0.001667 | [7 empty] | 0 | 0 | 40.6 | H2SO4 | 2 |  | 1.5 | NaCl | 1 |  | 0.5 | HCl | 3 |  | 0.5 |  | 0.5 |  | 1.5 |  | 0.5 | [48 empty] | 61c1962b1596e10017e61399_61c1962b1596e10017e6139b.xml
52 | DSS 2204 | 双相不锈钢 | 1 |  |  | 1.2 | 4 |  |  | 0.5 |  | 0.3 | 0.001 |  |  | 0.2 |  | 0.03 | 1.5 |  | 22 | 1 | 1 |  | 1000 | 60 | [12 empty] | DLEPR |  | 1 | 30 | 0.001667 | [7 empty] | 0 | 0 | 0.65 | H2SO4 | 2 |  | 1.5 | NaCl | 1 |  | 0.5 | HCl | 3 |  | 0.5 |  | 0.5 |  | 1.5 |  | 0.5 | [48 empty] | 61c196741596e10017e6162a_61c196741596e10017e6162c.xml
36 | 2304 | 双相不锈钢 | 焊接热循环 |  |  | 0.42 | 4.8 |  |  | 0.38 |  | 0.3 | 0.025 |  |  | 0.12 |  | 0.016 | 1.49 | 0.001 | 23.23 | 未充氢热处理 | 焊接热循环 |  | 1350 | 0.092 | 800 | 0 | [26 empty] | 0 | [64 empty] | 61c3d1131596e10017e627b6_61c3d1131596e10017e627b8.xml
36 | 2304 | 双相不锈钢 | 焊接热循环 |  |  | 0.42 | 4.8 |  |  | 0.38 |  | 0.3 | 0.025 |  |  | 0.12 |  | 0.016 | 1.49 | 0.001 | 23.23 | 未充氢热处理 | 焊接热循环 |  | 1350 | 0.183 | 800 | 0 | [26 empty] | 0 | [64 empty] | 61c3d1a61596e10017e62c3a_61c3d1a61596e10017e62c3c.xml
36 | 2304 | 双相不锈钢 | 焊接热循环 |  |  | 0.42 | 4.8 |  |  | 0.38 |  | 0.3 | 0.025 |  |  | 0.12 |  | 0.016 | 1.49 | 0.001 | 23.23 | 未充氢热处理 | 焊接热循环 |  | 1350 | 0.458 | 800 | 0 | [26 empty] | 0 | [64 empty] | 61c415491596e10017e63044_61c415491596e10017e63046.xml
36 | 2304 | 双相不锈钢 | 焊接热循环 |  |  | 0.42 | 4.8 |  |  | 0.38 |  | 0.3 | 0.025 |  |  | 0.12 |  | 0.016 | 1.49 | 0.001 | 23.23 | 未充氢热处理 | 焊接热循环 |  | 1350 | 0.306 | 800 | 0 | [26 empty] | 0 | [64 empty] | 61c4165c1596e10017e63236_61c413bf1596e10017e62e41.xml
41 | 2205 | 双相不锈钢 | 1080 °C 固溶处理30min 后水淬 |  |  | 3.1 | 5.46 |  |  | 0.47 |  | 0.15 | 0.023 |  |  | 0.15 |  | 0.026 | 1.37 | 0.001 | 22.27 | 热处理 | 1080 °C 固溶处理30min 后水淬 |  | 1080 | 30 | 1080 | 30 | [26 empty] | 0 | [64 empty] | 61c41d581596e10017e638bd_61c41d581596e10017e638bf.xml
41 | 2205 | 双相不锈钢 | 1080 °C 固溶处理30min 后水淬 |  |  | 3.1 | 5.46 |  |  | 0.47 |  | 0.15 | 0.023 |  |  | 0.15 |  | 0.026 | 1.37 | 0.001 | 22.27 | 热处理 | 1080 °C 固溶处理30min 后水淬 |  | 1080 | 30 | 1080 | 30 | [26 empty] | 0 | [64 empty] | 61c41f281596e10017e63eb2_61c41f281596e10017e63eb4.xml
41 | 2205 | 双相不锈钢 | 1080 °C 固溶处理30min 后水淬 |  |  | 3.1 | 5.46 |  |  | 0.47 |  | 0.15 | 0.023 |  |  | 0.15 |  | 0.026 | 1.37 | 0.001 | 22.27 | 热处理 | 1080 °C 固溶处理30min 后水淬 |  | 1080 | 30 | 1080 | 30 | [26 empty] | 0 | [64 empty] | 61c420591596e10017e643b6_61c4205a1596e10017e643b8.xml
41 | 2205 | 双相不锈钢 | 1080 °C 固溶处理30min 后水淬 |  |  | 3.1 | 5.46 |  |  | 0.47 |  | 0.15 | 0.023 |  |  | 0.15 |  | 0.026 | 1.37 | 0.001 | 22.27 | 热处理 | 1080 °C 固溶处理30min 后水淬 |  | 1080 | 30 | 1080 | 30 | [26 empty] | 0 | [64 empty] | 61c420fe1596e10017e645bd_61c420fe1596e10017e645bf.xml
41 | 2205 | 双相不锈钢 | 1080 °C 固溶处理30min 后水淬 |  |  | 3.1 | 5.46 |  |  | 0.47 |  | 0.15 | 0.023 |  |  | 0.15 |  | 0.026 | 1.37 | 0.001 | 22.27 | 热处理 | 1080 °C 固溶处理30min 后水淬 |  | 1080 | 30 | 1080 | 30 | [26 empty] | 0 | [64 empty] | 61c421a71596e10017e647c8_61c421a71596e10017e647ca.xml
48 | LDX2101 | 双相不锈钢 | 固溶加敏化 |  |  | 0.3 | 1.53 |  |  | 0.28 |  | 0.29 | 0.019 |  |  | 0.21 |  | 0.02 | 5.4 | 0.001 | 21.08 | 热处理 | 固溶加敏化 |  | 1100 | 120 | 700 | 30 | [10 empty] | DLEPR |  | 1 | 30 | 0.001667 | [7 empty] | 0 | 0 | 4.2 | H2SO4 | 2 |  | 0.5 | KSCN | 13 |  | 0.01 | [7 empty] | 0.5 | [21 empty] | 0.01 | [28 empty] | 61c4249d1596e10017e64d76_61c4249e1596e10017e64d78.xml
5 | 304 | 奥氏体不锈钢 | 无 |  |  | 0 | 8.05 |  |  | 0.4 |  | 0 | 0.031 |  |  | 0.05 |  | 0.05 |  | 0.001 |  | 无热处理 | 无 | no-heat-treatment | [30 empty] | 0 | [64 empty] | 61c424d71596e10017e64f79_61c424d71596e10017e64f7b.xml
48 | LDX2101 | 双相不锈钢 | 固溶 |  |  | 0.3 | 1.53 |  |  | 0.28 |  | 0.29 | 0.019 |  |  | 0.21 |  | 0.02 | 5.4 | 0.001 | 21.08 | 热处理 | 固溶 |  | 1100 | 120 | [12 empty] | DLEPR |  | 1 | 30 | 0.001667 | [7 empty] | 0 | 0 | 0.43 | H2SO4 | 2 |  | 0.5 | KSCN | 13 |  | 0.01 | [7 empty] | 0.5 | [21 empty] | 0.01 | [28 empty] | 61c424dd1596e10017e64f7d_61c3cfa51596e10017e62171.xml
5 | 304 | 奥氏体不锈钢 | 无 |  |  | 0 | 8.05 |  |  | 0.4 |  | 0 | 0.031 |  |  | 0.05 |  | 0.05 |  | 0.001 |  | 无热处理 | 无 | no-heat-treatment | [30 empty] | 0 | [64 empty] | 61c4254d1596e10017e6513d_61c4254d1596e10017e6513f.xml
5 | 304 | 奥氏体不锈钢 | 无 |  |  | 0 | 8.05 |  |  | 0.4 |  | 0 | 0.031 |  |  | 0.05 |  | 0.05 |  | 0.001 |  | 无热处理 | 无 | no-heat-treatment | [30 empty] | 0 | [64 empty] | 61c425c01596e10017e654fd_61c425c01596e10017e654ff.xml
48 | LDX2101 | 双相不锈钢 | 固溶加敏化 |  |  | 0.3 | 1.53 |  |  | 0.28 |  | 0.29 | 0.019 |  |  | 0.21 |  | 0.02 | 5.4 | 0.001 | 21.08 | 热处理 | 固溶加敏化 |  | 1100 | 120 | 700 | 120 | [10 empty] | DLEPR |  | 1 | 30 | 0.001667 | [7 empty] | 0 | 0 | 9.8 | H2SO4 | 2 |  | 0.5 | KSCN | 13 |  | 0.01 | [7 empty] | 0.5 | [21 empty] | 0.01 | [28 empty] | 61c4260b1596e10017e65501_61c4260b1596e10017e65503.xml
36 | 2304 | 双相不锈钢 | 焊接热循环 |  |  | 0.42 | 4.8 |  |  | 0.38 |  | 0.3 | 0.025 |  |  | 0.12 |  | 0.016 | 1.49 | 0.001 | 23.23 | 未充氢热处理 | 焊接热循环 |  | 1350 | 0.183 | 800 | 0 | [26 empty] | 0 | [64 empty] | 61c428341596e10017e65b10_61c426c51596e10017e65718.xml
36 | 2304 | 双相不锈钢 | 焊接热循环 |  |  | 0.42 | 4.8 |  |  | 0.38 |  | 0.3 | 0.025 |  |  | 0.12 |  | 0.016 | 1.49 | 0.001 | 23.23 | 未充氢热处理 | 焊接热循环 |  | 1350 | 0.092 | 800 | 0 | [26 empty] | 0 | [64 empty] | 61c4286e1596e10017e65d00_61c4218d1596e10017e647c6.xml
36 | 2304 | 双相不锈钢 | 焊接热循环 |  |  | 0.42 | 4.8 |  |  | 0.38 |  | 0.3 | 0.025 |  |  | 0.12 |  | 0.016 | 1.49 | 0.001 | 23.23 | 未充氢热处理 | 焊接热循环 |  | 1350 | 0.458 | 800 | 0 | [26 empty] | 0 | [64 empty] | 61c428fb1596e10017e65f03_61c428fb1596e10017e65f05.xml
36 | 2304 | 双相不锈钢 | 焊接热循环 |  |  | 0.42 | 4.8 |  |  | 0.38 |  | 0.3 | 0.025 |  |  | 0.12 |  | 0.016 | 1.49 | 0.001 | 23.23 | 未充氢热处理 | 焊接热循环 |  | 1350 | 0.917 | 800 | 0 | [26 empty] | 0 | [64 empty] | 61c429721596e10017e660f5_61c417a21596e10017e6343b.xml
36 | 2304 | 双相不锈钢 | 焊接热循环 |  |  | 0.42 | 4.8 |  |  | 0.38 |  | 0.3 | 0.025 |  |  | 0.12 |  | 0.016 | 1.49 | 0.001 | 23.23 | 未充氢热处理 | 焊接热循环 |  | 1350 | 0.306 | 800 | 0 | [26 empty] | 0 | [64 empty] | 61c429d01596e10017e662e5_61c428001596e10017e65920.xml
36 | 2304 | 双相不锈钢 | 焊接热循环 |  |  | 0.42 | 4.8 |  |  | 0.38 |  | 0.3 | 0.025 |  |  | 0.12 |  | 0.016 | 1.49 | 0.001 | 23.23 | 未充氢热处理 | 焊接热循环 |  | 1350 | 0.917 | 800 | 0 | [26 empty] | 0 | [64 empty] | 61c42a2d1596e10017e664e8_61c42a2d1596e10017e664ea.xml
48 | LDX2101 | 双相不锈钢 | 固溶加敏化 |  |  | 0.3 | 1.53 |  |  | 0.28 |  | 0.29 | 0.019 |  |  | 0.21 |  | 0.02 | 5.4 | 0.001 | 21.08 | 热处理 | 固溶加敏化 |  | 1100 | 120 | 700 | 240 | [10 empty] | DLEPR |  | 1 | 30 | 0.001667 | [7 empty] | 0 | 0 | 10.2 | H2SO4 | 2 |  | 0.5 | KSCN | 13 |  | 0.01 | [7 empty] | 0.5 | [21 empty] | 0.01 | [28 empty] | 61c42cf41596e10017e666aa_61c42cf41596e10017e666ac.xml
5 | 304 | 奥氏体不锈钢 | 无 |  |  | 0 | 8.05 |  |  | 0.4 |  | 0 | 0.031 |  |  | 0.05 |  | 0.05 |  | 0.001 |  | 无热处理 | 无 | no-heat-treatment | [30 empty] | 0 | [64 empty] | 61c42d461596e10017e666ae_61c42d461596e10017e666b0.xml
5 | 304 | 奥氏体不锈钢 | 无 |  |  | 0 | 8.05 |  |  | 0.4 |  | 0 | 0.031 |  |  | 0.05 |  | 0.05 |  | 0.001 |  | 无热处理 | 无 | no-heat-treatment | [30 empty] | 0 | [64 empty] | 61c42e171596e10017e66870_61c42e181596e10017e66872.xml
5 | 304 | 奥氏体不锈钢 | 无 |  |  | 0 | 8.05 |  |  | 0.4 |  | 0 | 0.031 |  |  | 0.05 |  | 0.05 |  | 0.001 |  | 无热处理 | 无 | no-heat-treatment | [30 empty] | 0 | [64 empty] | 61c42ef31596e10017e66c30_61c42ef31596e10017e66c32.xml
48 | LDX2101 | 双相不锈钢 | 固溶加敏化 |  |  | 0.3 | 1.53 |  |  | 0.28 |  | 0.29 | 0.019 |  |  | 0.21 |  | 0.02 | 5.4 | 0.001 | 21.08 | 热处理 | 固溶加敏化 |  | 1100 | 120 | 700 | 600 | [10 empty] | DLEPR |  | 1 | 30 | 0.001667 | [7 empty] | 0 | 0 | 10.5 | H2SO4 | 2 |  | 0.5 | KSCN | 13 |  | 0.01 | [7 empty] | 0.5 | [21 empty] | 0.01 | [28 empty] | 61c430ba1596e10017e67033_61c430ba1596e10017e67035.xml
5 | 304 | 奥氏体不锈钢 | 无 |  |  | 0 | 8.05 |  |  | 0.4 |  | 0 | 0.031 |  |  | 0.05 |  | 0.05 |  | 0.001 |  | 无热处理 | 无 | no-heat-treatment | [30 empty] | 0 | [64 empty] | 61c430e41596e10017e67355_61c430e41596e10017e67357.xml
5 | 304 | 奥氏体不锈钢 | 无 |  |  | 0 | 8.05 |  |  | 0.4 |  | 0 | 0.031 |  |  | 0.05 |  | 0.05 |  | 0.001 |  | 无热处理 | 无 | no-heat-treatment | [30 empty] | 0 | [64 empty] | 61c431141596e10017e67479_61c431141596e10017e6747b.xml
48 | LDX2101 | 双相不锈钢 | 固溶加敏化 |  |  | 0.3 | 1.53 |  |  | 0.28 |  | 0.29 | 0.019 |  |  | 0.21 |  | 0.02 | 5.4 | 0.001 | 21.08 | 热处理 | 固溶加敏化 |  | 1100 | 120 | 700 | 960 | [10 empty] | DLEPR |  | 1 | 30 | 0.001667 | [7 empty] | 0 | 0 | 11.2 | H2SO4 | 2 |  | 0.5 | KSCN | 13 |  | 0.01 | [7 empty] | 0.5 | [21 empty] | 0.01 | [28 empty] | 61c431501596e10017e676bb_61c431501596e10017e676bd.xml
5 | 304 | 奥氏体不锈钢 | 无 |  |  | 0 | 8.05 |  |  | 0.4 |  | 0 | 0.031 |  |  | 0.05 |  | 0.05 |  | 0.001 |  | 无热处理 | 无 | no-heat-treatment | [30 empty] | 0 | [64 empty] | 61c431541596e10017e676bf_61c431541596e10017e676c1.xml
5 | 304 | 奥氏体不锈钢 | 无 |  |  | 0 | 8.05 |  |  | 0.4 |  | 0 | 0.031 |  |  | 0.05 |  | 0.05 |  | 0.001 |  | 无热处理 | 无 | no-heat-treatment | [30 empty] | 0 | [64 empty] | 61c431611596e10017e677de_61c430421596e10017e66df4.xml
48 | LDX2101 | 双相不锈钢 | 固溶加敏化 |  |  | 0.3 | 1.53 |  |  | 0.28 |  | 0.29 | 0.019 |  |  | 0.21 |  | 0.02 | 5.4 | 0.001 | 21.08 | 热处理 | 固溶加敏化 |  | 1100 | 120 | 700 | 1440 | [10 empty] | DLEPR |  | 1 | 30 | 0.001667 | [7 empty] | 0 | 0 | 11.4 | H2SO4 | 2 |  | 0.5 | KSCN | 13 |  | 0.01 | [7 empty] | 0.5 | [21 empty] | 0.01 | [28 empty] | 61c431ae1596e10017e679e2_61c431ae1596e10017e679e4.xml
48 | LDX2101 | 双相不锈钢 | 固溶加敏化 |  |  | 0.3 | 1.53 |  |  | 0.28 |  | 0.29 | 0.019 |  |  | 0.21 |  | 0.02 | 5.4 | 0.001 | 21.08 | 热处理 | 固溶加敏化 |  | 1100 | 120 | 700 | 2880 | [10 empty] | DLEPR |  | 1 | 30 | 0.001667 | [7 empty] | 0 | 0 | 6.9 | H2SO4 | 2 |  | 0.5 | KSCN | 13 |  | 0.01 | [7 empty] | 0.5 | [21 empty] | 0.01 | [28 empty] | 61c4324c1596e10017e67d09_61c4324c1596e10017e67d0b.xml
5 | 304 | 奥氏体不锈钢 | 无 |  |  | 0 | 8.05 |  |  | 0.4 |  | 0 | 0.031 |  |  | 0.05 |  | 0.05 |  | 0.001 |  | 无热处理 | 无 | no-heat-treatment | [30 empty] | 0 | [64 empty] | 61c432771596e10017e67f0b_61c432771596e10017e67f0d.xml
48 | LDX2101 | 双相不锈钢 | 固溶 |  |  | 0.3 | 1.53 |  |  | 0.28 |  | 0.29 | 0.019 |  |  | 0.21 |  | 0.02 | 5.4 | 0.001 | 21.08 | 热处理 | 固溶 |  | 1100 | 120 | 700 | 6000 | [10 empty] | DLEPR |  | 1 | 30 | 0.001667 | [7 empty] | 0 | 0 | 3.7 | H2SO4 | 2 |  | 0.5 | KSCN | 13 |  | 0.01 | [7 empty] | 0.5 | [21 empty] | 0.01 | [28 empty] | 61c432a01596e10017e67f0f_61c432a01596e10017e67f11.xml
5 | 304 | 奥氏体不锈钢 | 无 |  |  | 0 | 8.05 |  |  | 0.4 |  | 0 | 0.031 |  |  | 0.05 |  | 0.05 |  | 0.001 |  | 无热处理 | 无 | no-heat-treatment | [30 empty] | 0 | [64 empty] | 61c432d71596e10017e68032_61c432d71596e10017e68034.xml
5 | 304 | 奥氏体不锈钢 | 无 |  |  | 0 | 8.05 |  |  | 0.4 |  | 0 | 0.031 |  |  | 0.05 |  | 0.05 |  | 0.001 |  | 无热处理 | 无 | no-heat-treatment | [30 empty] | 0 | [64 empty] | 61c4330e1596e10017e68155_61c4330e1596e10017e68157.xml
5 | 304 | 奥氏体不锈钢 | 无 |  |  | 0 | 8.05 |  |  | 0.4 |  | 0 | 0.031 |  |  | 0.05 |  | 0.05 |  | 0.001 |  | 无热处理 | 无 | no-heat-treatment | [30 empty] | 0 | [64 empty] | 61c433321596e10017e68278_61c433321596e10017e6827a.xml
5 | 304 | 奥氏体不锈钢 | 无 |  |  | 0 | 8.05 |  |  | 0.4 |  | 0 | 0.031 |  |  | 0.05 |  | 0.05 |  | 0.001 |  | 无热处理 | 无 | no-heat-treatment | [30 empty] | 0 | [64 empty] | 61c441e01596e10017e6882d_61c441e01596e10017e6882f.xml
41 | 2205 | 双相不锈钢 | 1080 °C 固溶处理30min 后水淬 |  |  | 3.1 | 5.46 |  |  | 0.47 |  | 0.15 | 0.023 |  |  | 0.15 |  | 0.026 | 1.37 | 0.001 | 22.27 | 热处理 | 1080 °C 固溶处理30min 后水淬 |  | 1080 | 30 | 1080 | 30 | [26 empty] | 0 | [64 empty] | 61c442811596e10017e68a34_61c442811596e10017e68a36.xml
41 | 2205 | 双相不锈钢 | 1080 °C 固溶处理30min 后水淬 |  |  | 3.1 | 5.46 |  |  | 0.47 |  | 0.15 | 0.023 |  |  | 0.15 |  | 0.026 | 1.37 | 0.001 | 22.27 | 热处理 | 1080 °C 固溶处理30min 后水淬 |  | 1080 | 30 | 1080 | 30 | [26 empty] | 0 | [64 empty] | 61c442de1596e10017e68c3b_61c442de1596e10017e68c3d.xml
44 | 301S | 奥氏体不锈钢 | 无 |  |  | 0.02 | 6.14 |  |  | 0.48 |  |  | 0.016 |  |  | 0.05 |  |  |  | 0.005 | 16.5 | 敏化处理 | 无 |  | 500 | 2520 | 500 | 2520 | [10 empty] | 晶间腐蚀测试 |  | 1 | 30 | 0.000167 | [7 empty] | 0 | 0 | 0.8 | H2SO4 | 2 |  | 0.5 | KSCN | 13 |  | 0.01 | [7 empty] | 0.5 | [21 empty] | 0.01 | [28 empty] | 61c447c21596e10017e68dfa_61c447c21596e10017e68dfc.xml
44 | 301S | 奥氏体不锈钢 |  |  |  | 0.02 | 6.14 |  |  | 0.48 |  |  | 0.016 |  |  | 0.05 |  |  |  | 0.005 | 16.5 | 敏化处理 |  |  | 500 | 5400 | [12 empty] | 晶间腐蚀测试 |  | 1 | 30 | 0.000167 | [7 empty] | 0 | 0 | 25.4 | H2SO4 | 2 |  | 0.5 | KSCN | 13 |  | 0.01 | [7 empty] | 0.5 | [21 empty] | 0.01 | [28 empty] | 61c4486b1596e10017e68fc7_61c4486b1596e10017e68fc9.xml
44 | 301S | 奥氏体不锈钢 | 无 |  |  | 0.02 | 6.14 |  |  | 0.48 |  |  | 0.016 |  |  | 0.05 |  |  |  | 0.005 | 16.5 | 敏化处理 | 无 |  | 500 | 7560 | 500 | 7560 | [10 empty] | 晶间腐蚀测试 |  | 1 | 30 | 0.000167 | [7 empty] | 0 | 0 | 40.16 | H2SO4 | 2 |  | 0.5 | KSCN | 13 |  | 0.01 | [7 empty] | 0.5 | [21 empty] | 0.01 | [28 empty] | 61c448eb1596e10017e69184_61c448eb1596e10017e69186.xml
44 | 301S | 奥氏体不锈钢 |  |  |  | 0.02 | 6.14 |  |  | 0.48 |  |  | 0.016 |  |  | 0.05 |  |  |  | 0.005 | 16.5 | 敏化处理 |  |  | 550 | 1920 | 550 | 1920 | [10 empty] | 晶间腐蚀测试 |  | 1 | 30 | 0.000167 | [7 empty] | 0 | 0 | 27.37 | H2SO4 | 2 |  | 0.5 | KSCN | 13 |  | 0.01 | [7 empty] | 0.5 | [21 empty] | 0.01 | [28 empty] | 61c4493e1596e10017e69341_61c449451596e10017e69343.xml
44 | 301S | 奥氏体不锈钢 |  |  |  | 0.02 | 6.14 |  |  | 0.48 |  |  | 0.016 |  |  | 0.05 |  |  |  | 0.005 | 16.5 | 敏化处理 |  |  | 550 | 2040 | 550 | 2040 | [10 empty] | 晶间腐蚀测试 |  | 1 | 30 | 0.000167 | [7 empty] | 0 | 0 | 29.85 | H2SO4 | 2 |  | 0.5 | KSCN | 13 |  | 0.01 | [7 empty] | 0.5 | [21 empty] | 0.01 | [28 empty] | 61c449981596e10017e694fe_61c449981596e10017e69500.xml
44 | 301S | 奥氏体不锈钢 |  |  |  | 0.02 | 6.14 |  |  | 0.48 |  |  | 0.016 |  |  | 0.05 |  |  |  | 0.005 | 16.5 | 敏化处理 |  |  | 600 | 30 | [12 empty] | 晶间腐蚀测试 |  | 1 | 30 | 0.000167 | [7 empty] | 0 | 0 | 21.02 | H2SO4 | 2 |  | 0.5 | KSCN | 13 |  | 0.01 | [7 empty] | 0.5 | [21 empty] | 0.01 | [28 empty] | 61c44a031596e10017e696bb_61c44a031596e10017e696bd.xml
44 | 301S | 奥氏体不锈钢 |  |  |  | 0.02 | 6.14 |  |  | 0.48 |  |  | 0.016 |  |  | 0.05 |  |  |  | 0.005 | 16.5 | 敏化处理 |  |  | 600 | 45 | [12 empty] | 晶间腐蚀测试 |  | 1 | 30 | 0.000167 | [7 empty] | 0 | 0 | 25.27 | H2SO4 | 2 |  | 0.5 | KSCN | 13 |  | 0.01 | [7 empty] | 0.5 | [21 empty] | 0.01 | [28 empty] | 61c44a461596e10017e69878_61c44a461596e10017e6987a.xml
44 | 301S | 奥氏体不锈钢 |  |  |  | 0.02 | 6.14 |  |  | 0.48 |  |  | 0.016 |  |  | 0.05 |  |  |  | 0.005 | 16.5 | 敏化处理 |  |  | 650 | 10 | [12 empty] | 晶间腐蚀测试 |  | 1 | 30 | 0.000167 | [7 empty] | 0 | 0 | 26.57 | H2SO4 | 2 |  | 0.5 | KSCN | 13 |  | 0.01 | [7 empty] | 0.5 | [21 empty] | 0.01 | [28 empty] | 61c44a8c1596e10017e69a35_61c44a8c1596e10017e69a37.xml
44 | 301S | 奥氏体不锈钢 |  |  |  | 0.02 | 6.14 |  |  | 0.48 |  |  | 0.016 |  |  | 0.05 |  |  |  | 0.005 | 16.5 | 敏化处理 |  |  | 650 | 12 | [12 empty] | 晶间腐蚀测试 |  | 1 | 30 | 0.000167 | [7 empty] | 0 | 0 | 33.4 | H2SO4 | 2 |  | 0.5 | KSCN | 13 |  | 0.01 | [7 empty] | 0.5 | [21 empty] | 0.01 | [28 empty] | 61c44ace1596e10017e69bf2_61c44ace1596e10017e69bf4.xml
44 | 301S | 奥氏体不锈钢 |  |  |  | 0.02 | 6.14 |  |  | 0.48 |  |  | 0.016 |  |  | 0.05 |  |  |  | 0.005 | 16.5 | 敏化处理 |  |  | 650 | 15 | [12 empty] | 晶间腐蚀测试 |  | 1 | 30 | 0.000167 | [7 empty] | 0 | 0 | 38.62 | H2SO4 | 2 |  | 0.5 | KSCN | 13 |  | 0.01 | [7 empty] | 0.5 | [21 empty] | 0.01 | [28 empty] | 61c44b141596e10017e69daf_61c44b141596e10017e69db1.xml
44 | 301S | 奥氏体不锈钢 |  |  |  | 0.02 | 6.14 |  |  | 0.48 |  |  | 0.016 |  |  | 0.05 |  |  |  | 0.005 | 16.5 | 敏化处理 |  |  | 700 | 5 | [12 empty] | 晶间腐蚀测试 |  | 1 | 30 | 0.000167 | [7 empty] | 0 | 0 | 24.61 | H2SO4 | 2 |  | 0.5 | KSCN | 13 |  | 0.01 | [7 empty] | 0.5 | [21 empty] | 0.01 | [28 empty] | 61c44b621596e10017e69f6c_61c44b631596e10017e69f6e.xml
44 | 301S | 奥氏体不锈钢 |  |  |  | 0.02 | 6.14 |  |  | 0.48 |  |  | 0.016 |  |  | 0.05 |  |  |  | 0.005 | 16.5 | 敏化处理 |  |  | 700 | 5.25 | [12 empty] | 晶间腐蚀测试 |  | 1 | 30 | 0.000167 | [7 empty] | 0 | 0 | 26.81 | H2SO4 | 2 |  | 0.5 | KSCN | 13 |  | 0.01 | [7 empty] | 0.5 | [21 empty] | 0.01 | [28 empty] | 61c44bc21596e10017e6a129_61c44bc21596e10017e6a12b.xml
44 | 301S | 奥氏体不锈钢 |  |  |  | 0.02 | 6.14 |  |  | 0.48 |  |  | 0.016 |  |  | 0.05 |  |  |  | 0.005 | 16.5 | 敏化处理 |  |  | 700 | 6 | [12 empty] | 晶间腐蚀测试 |  | 1 | 30 | 0.000167 | [7 empty] | 0 | 0 | 36.35 | H2SO4 | 2 |  | 0.5 | KSCN | 13 |  | 0.01 | [7 empty] | 0.5 | [21 empty] | 0.01 | [28 empty] | 61c44c011596e10017e6a2e6_61c44c011596e10017e6a2e8.xml
44 | 301S | 奥氏体不锈钢 |  |  |  | 0.02 | 6.14 |  |  | 0.48 |  |  | 0.016 |  |  | 0.05 |  |  |  | 0.005 | 16.5 | 敏化处理 |  |  | 700 | 8 | [12 empty] | 晶间腐蚀测试 |  | 1 | 30 | 0.000167 | [7 empty] | 0 | 0 | 38.21 | H2SO4 | 2 |  | 0.5 | KSCN | 13 |  | 0.01 | [7 empty] | 0.5 | [21 empty] | 0.01 | [28 empty] | 61c44c451596e10017e6a4a3_61c44c451596e10017e6a4a5.xml
44 | 301S | 奥氏体不锈钢 |  |  |  | 0.02 | 6.14 |  |  | 0.48 |  |  | 0.016 |  |  | 0.05 |  |  |  | 0.005 | 16.5 | 敏化处理 |  |  | 700 | 10 | [12 empty] | 晶间腐蚀测试 |  | 1 | 30 | 0.000167 | [7 empty] | 0 | 0 | 39.32 | H2SO4 | 2 |  | 0.5 | KSCN | 13 |  | 0.01 | [7 empty] | 0.5 | [21 empty] | 0.01 | [28 empty] | 61c44c881596e10017e6a660_61c44c881596e10017e6a662.xml
44 | 301S | 奥氏体不锈钢 |  |  |  | 0.02 | 6.14 |  |  | 0.48 |  |  | 0.016 |  |  | 0.05 |  |  |  | 0.005 | 16.5 | 敏化处理 |  |  | 750 | 3.22 | [12 empty] | 晶间腐蚀测试 |  | 1 | 30 | 0.000167 | [7 empty] | 0 | 0 | 13.65 | H2SO4 | 2 |  | 0.5 | KSCN | 13 |  | 0.01 | [7 empty] | 0.5 | [21 empty] | 0.01 | [28 empty] | 61c44cd21596e10017e6a81d_61c44cd21596e10017e6a81f.xml
44 | 301S | 奥氏体不锈钢 |  |  |  | 0.02 | 6.14 |  |  | 0.48 |  |  | 0.016 |  |  | 0.05 |  |  |  | 0.005 | 16.5 | 敏化处理 |  |  | 750 | 3.67 | [12 empty] | 晶间腐蚀测试 |  | 1 | 30 | 0.000167 | [7 empty] | 0 | 0 | 27.02 | H2SO4 | 2 |  | 0.5 | KSCN | 13 |  | 0.01 | [7 empty] | 0.5 | [21 empty] | 0.01 | [28 empty] | 61c44d141596e10017e6a9da_61c44d141596e10017e6a9dc.xml
44 | 301S | 奥氏体不锈钢 |  |  |  | 0.02 | 6.14 |  |  | 0.48 |  |  | 0.016 |  |  | 0.05 |  |  |  | 0.005 | 16.5 | 敏化处理 |  |  | 750 | 5 | [12 empty] | 晶间腐蚀测试 |  | 1 | 30 | 0.000167 | [7 empty] | 0 | 0 | 41.71 | H2SO4 | 2 |  | 0.5 | KSCN | 13 |  | 0.01 | [7 empty] | 0.5 | [21 empty] | 0.01 | [28 empty] | 61c44d5a1596e10017e6ab97_61c44d5a1596e10017e6ab99.xml
44 | 301S | 奥氏体不锈钢 |  |  |  | 0.02 | 6.14 |  |  | 0.48 |  |  | 0.016 |  |  | 0.05 |  |  |  | 0.005 | 16.5 | 敏化处理 |  |  | 800 | 1.5 | [12 empty] | 晶间腐蚀测试 |  | 1 | 30 | 0.000167 | [7 empty] | 0 | 0 | 3.83 | H2SO4 | 2 |  | 0.5 | KSCN | 13 |  | 0.01 | [7 empty] | 0.5 | [21 empty] | 0.01 | [28 empty] | 61c44dc21596e10017e6ad54_61c44dc21596e10017e6ad56.xml
44 | 301S | 奥氏体不锈钢 |  |  |  | 0.02 | 6.14 |  |  | 0.48 |  |  | 0.016 |  |  | 0.05 |  |  |  | 0.005 | 16.5 | 敏化处理 |  |  | 800 | 2 | [12 empty] | 晶间腐蚀测试 |  | 1 | 30 | 0.000167 | [7 empty] | 0 | 0 | 21.58 | H2SO4 | 2 |  | 0.5 | KSCN | 13 |  | 0.01 | [7 empty] | 0.5 | [21 empty] | 0.01 | [28 empty] | 61c44dfe1596e10017e6af11_61c44dfe1596e10017e6af13.xml
44 | 301S | 奥氏体不锈钢 |  |  |  | 0.02 | 6.14 |  |  | 0.48 |  |  | 0.016 |  |  | 0.05 |  |  |  | 0.005 | 16.5 | 敏化处理 |  |  | 800 | 3 | [12 empty] | 晶间腐蚀测试 |  | 1 | 30 | 0.000167 | [7 empty] | 0 | 0 | 24.43 | H2SO4 | 2 |  | 0.5 | KSCN | 13 |  | 0.01 | [7 empty] | 0.5 | [21 empty] | 0.01 | [28 empty] | 61c44e3d1596e10017e6b0ce_61c44e3d1596e10017e6b0d0.xml
44 | 301S | 奥氏体不锈钢 |  |  |  | 0.02 | 6.14 |  |  | 0.48 |  |  | 0.016 |  |  | 0.05 |  |  |  | 0.005 | 16.5 | 敏化处理 |  |  | 850 | 3.5 | [12 empty] | 晶间腐蚀测试 |  | 1 | 30 | 0.000167 | [7 empty] | 0 | 0 | 8.49 | H2SO4 | 2 |  | 0.5 | KSCN | 13 |  | 0.01 | [7 empty] | 0.5 | [21 empty] | 0.01 | [28 empty] | 61c44e841596e10017e6b28b_61c44e841596e10017e6b28d.xml
44 | 301S | 奥氏体不锈钢 |  |  |  | 0.02 | 6.14 |  |  | 0.48 |  |  | 0.016 |  |  | 0.05 |  |  |  | 0.005 | 16.5 | 敏化处理 |  |  | 850 | 5 | [12 empty] | 晶间腐蚀测试 |  | 1 | 30 | 0.000167 | [7 empty] | 0 | 0 | 8.34 | H2SO4 | 2 |  | 0.5 | KSCN | 13 |  | 0.01 | [7 empty] | 0.5 | [21 empty] | 0.01 | [28 empty] | 61c44ed71596e10017e6b448_61c44ed71596e10017e6b44a.xml
44 | 301S | 奥氏体不锈钢 |  |  |  | 0.02 | 6.14 |  |  | 0.48 |  |  | 0.016 |  |  | 0.05 |  |  |  | 0.005 | 16.5 | 敏化处理 |  |  | 850 | 11 | [12 empty] | 晶间腐蚀测试 |  | 1 | 30 | 0.000167 | [7 empty] | 0 | 0 | 5.75 | H2SO4 | 2 |  | 0.5 | KSCN | 13 |  | 0.01 | [7 empty] | 0.5 | [21 empty] | 0.01 | [28 empty] | 61c44f121596e10017e6b605_61c44f131596e10017e6b607.xml
44 | 301S | 奥氏体不锈钢 |  |  |  | 0.02 | 6.14 |  |  | 0.48 |  |  | 0.016 |  |  | 0.05 |  |  |  | 0.005 | 16.5 | 敏化处理 |  |  | 900 | 11 | [12 empty] | 晶间腐蚀测试 |  | 1 | 30 | 0.000167 | [7 empty] | 0 | 0 | 0.58 | H2SO4 | 2 |  | 0.5 | KSCN | 13 |  | 0.01 | [7 empty] | 0.5 | [21 empty] | 0.01 | [28 empty] | 61c44f611596e10017e6b7c2_61c44f611596e10017e6b7c4.xml
48 | LDX2101 | 双相不锈钢 | 固溶加敏化 |  |  | 0.3 | 1.53 |  |  | 0.28 |  | 0.29 | 0.019 |  |  | 0.21 |  | 0.02 | 5.4 | 0.001 | 21.08 | 热处理 | 固溶加敏化 |  | 1100 | 120 | 700 | 30 | [26 empty] | 0 | [64 empty] | 61c455331596e10017e6c0d9_61c455331596e10017e6c0db.xml
48 | LDX2101 | 双相不锈钢 | 固溶加敏化 |  |  | 0.3 | 1.53 |  |  | 0.28 |  | 0.29 | 0.019 |  |  | 0.21 |  | 0.02 | 5.4 | 0.001 | 21.08 | 热处理 | 固溶加敏化 |  | 1100 | 120 | 700 | 120 | [26 empty] | 0 | [64 empty] | 61c455d81596e10017e6c2ca_61c455d81596e10017e6c2cc.xml
48 | LDX2101 | 双相不锈钢 | 固溶加敏化 |  |  | 0.3 | 1.53 |  |  | 0.28 |  | 0.29 | 0.019 |  |  | 0.21 |  | 0.02 | 5.4 | 0.001 | 21.08 | 热处理 | 固溶加敏化 |  | 1100 | 120 | 700 | 240 | [26 empty] | 0 | [64 empty] | 61c456461596e10017e6c4bb_61c456461596e10017e6c4bd.xml
48 | LDX2101 | 双相不锈钢 | 固溶加敏化 |  |  | 0.3 | 1.53 |  |  | 0.28 |  | 0.29 | 0.019 |  |  | 0.21 |  | 0.02 | 5.4 | 0.001 | 21.08 | 热处理 | 固溶加敏化 |  | 1100 | 120 | 700 | 600 | [26 empty] | 0 | [64 empty] | 61c457261596e10017e6c6ac_61c457261596e10017e6c6ae.xml
48 | LDX2101 | 双相不锈钢 | 固溶加敏化 |  |  | 0.3 | 1.53 |  |  | 0.28 |  | 0.29 | 0.019 |  |  | 0.21 |  | 0.02 | 5.4 | 0.001 | 21.08 | 热处理 | 固溶加敏化 |  | 1100 | 120 | 700 | 960 | [26 empty] | 0 | [64 empty] | 61c4595b1596e10017e6cc12_61c4595b1596e10017e6cc14.xml
48 | LDX2101 | 双相不锈钢 | 固溶加敏化 |  |  | 0.3 | 1.53 |  |  | 0.28 |  | 0.29 | 0.019 |  |  | 0.21 |  | 0.02 | 5.4 | 0.001 | 21.08 | 热处理 | 固溶加敏化 |  | 1100 | 120 | 700 | 2880 | [26 empty] | 0 | [64 empty] | 61c45a2d1596e10017e6cff8_61c45a2e1596e10017e6cffd.xml
48 | LDX2101 | 双相不锈钢 | 固溶加敏化 |  |  | 0.3 | 1.53 |  |  | 0.28 |  | 0.29 | 0.019 |  |  | 0.21 |  | 0.02 | 5.4 | 0.001 | 21.08 | 热处理 | 固溶加敏化 |  | 1100 | 120 | 700 | 6000 | [26 empty] | 0 | [64 empty] | 61c45aa31596e10017e6d1ee_61c45aa31596e10017e6d1f2.xml
48 | LDX2101 | 双相不锈钢 | 固溶 |  |  | 0.3 | 1.53 |  |  | 0.28 |  | 0.29 | 0.019 |  |  | 0.21 |  | 0.02 | 5.4 | 0.001 | 21.08 | 热处理 | 固溶 |  | 1100 | 120 | [28 empty] | 0 | [64 empty] | 61c51fb51596e10017e6d39b_61c453991596e10017e6b948.xml
48 | LDX2101 | 双相不锈钢 | 固溶加敏化 |  |  | 0.3 | 1.53 |  |  | 0.28 |  | 0.29 | 0.019 |  |  | 0.21 |  | 0.02 | 5.4 | 0.001 | 21.08 | 热处理 | 固溶加敏化 |  | 1100 | 120 | 700 | 1440 | [26 empty] | 0 | [64 empty] | 61c520351596e10017e6d5b1_61c459d71596e10017e6ce08.xml
54 | 2304-B | 双相不锈钢 | 焊接热循环 |  |  | 0.91 | 4.03 |  |  | 0.38 |  | 0.25 | 0.008 |  |  | 0.18 |  | 0.025 | 1.52 | 0.004 | 23.82 | 未充氢热处理 | 焊接热循环 |  | 1350 | 0.306 | 800 | 0 | 1050 | 3.25 | 400 | 0 | 700 | 3 | 400 | 0 | [18 empty] | 0 | [64 empty] | 61c527581596e10017e6d9e9_61c527581596e10017e6d9eb.xml
53 | 2304-A | 双相不锈钢 | 焊接热循环 |  |  | 0.31 | 4.03 |  |  | 0.4 |  | 0.29 | 0.01 |  |  | 0.13 |  | 0.021 | 1.56 | 0.004 | 23.42 | 未充氢热处理 | 焊接热循环 |  | 1350 | 0.306 | 800 | 0 | 1050 | 3.25 | 400 | 0 | 700 | 3 | 400 | 0 | [18 empty] | 0 | [64 empty] | 61c527fc1596e10017e6e16b_61c523781596e10017e6d786.xml