## 点蚀电位拆分数据
steel-id | steel-name | steel-type | comment | Co | Ti | Mo | Ni | W | Al | Si | V | Cu | P | Fe | Sn | N | Nb | C | Mn | S | Cr | sample-name | comment | no-heat-treatment | heat-treatment/temperature-1 | heat-treatment/time-1 | heat-treatment/temperature-2 | heat-treatment/time-2 | heat-treatment/temperature-3 | heat-treatment/time-3 | heat-treatment/temperature-4 | heat-treatment/time-4 | heat-treatment/temperature-5 | heat-treatment/time-5 | heat-treatment/temperature-6 | heat-treatment/time-6 | heat-treatment/temperature-7 | heat-treatment/time-7 | test-name | result/no-pitting | info/testing-area | info/temperature | info/scan-rate | info/initial-potential | result/pitting-breakdown-potential | info/initial-temperature | info/polarized-potential | info/heating-rate | result/critical-pitting-temperature | info/current-density | result/maximum-activation-current-density | result/maximum-reactivation-current-density | result/current-reactivation-ratio | solution/solute-1 | solute-1 | solution/weight-concentration-1 | solution/mol-concentration-1 | solution/solute-2 | solute-2 | solution/weight-concentration-2 | solution/mol-concentration-2 | solution/solute-3 | solute-3 | solution/weight-concentration-3 | solution/mol-concentration-3 | NaCl-weight | NaCl-mol | H2SO4-weight | H2SO4-mol | HCL-weight | HCL-mol | Oxalic acid-weight | Oxalic acid-mol | 过硫酸铵-weight | 过硫酸铵-mol | NaBr-weight | NaBr-mol | FeCl3-weight | FeCl3-mol | 硼酸-weight | 硼酸-mol | NaBr+NaCl-weight | NaBr+NaCl-mol | Na2SO4-weight | Na2SO4-mol | OH--weight | OH-mol | 硼酸盐-weight | 硼酸盐-mol | KSCN-weight | KSCN-mol | SnCl2-weight | SnCl2-mol | 氢氧化钠-weight | 氢氧化钠-mol | ferric sulphate-weight | ferric sulphate-mol | immersion-test//solid-content | immersion-test//boiling | immersion-test//cycles | cycle-number-1 | weight-after-test-1 | corrosion-rate-1 | cycle-number-2 | weight-after-test-2 | corrosion-rate-2 | cycle-number-3 | weight-after-test-3 | corrosion-rate-3 | cycle-number-4 | weight-after-test-4 | corrosion-rate-4 | cycle-number-5 | weight-after-test-5 | corrosion-rate-5 | cycle-number-6 | weight-after-test-6 | corrosion-rate-6 | PREN | xml
5 | 304 | 奥氏体不锈钢 | no |  |  |  | 8.15 |  |  | 0.44 |  |  | 0.033 |  |  |  |  | 0.061 | 0.83 | 0.005 | 17.62 | 600# | no | no-heat-treatment | [14 empty] | PP |  | 0.2826 | 30 | 0.0001667 | -0.3691 | 0.285 | [8 empty] | NaCl | 1 |  | 0.1 | [9 empty] | 0.1 | [52 empty] | 6084cc1e865f8b0017b41385_6084cc1e865f8b0017b41387.xml
5 | 304 | 奥氏体不锈钢 | no |  |  |  | 8.15 |  |  | 0.44 |  |  | 0.033 |  |  |  |  | 0.061 | 0.83 | 0.005 | 17.62 | 600# | no | no-heat-treatment | [14 empty] | PP |  | 0.2826 | 30 | 0.0001667 | -0.3847 | 0.269 | [8 empty] | NaCl | 1 |  | 0.1 | [9 empty] | 0.1 | [52 empty] | 6084ccd2865f8b0017b414e2_6084ccd2865f8b0017b414e4.xml
5 | 304 | 奥氏体不锈钢 | no |  |  |  | 8.15 |  |  | 0.44 |  |  | 0.033 |  |  |  |  | 0.061 | 0.83 | 0.005 | 17.62 | 1000# | no | no-heat-treatment | [14 empty] | PP |  | 0.2826 | 30 | 0.0001667 | -0.3588 | 0.332 | [8 empty] | NaCl | 1 |  | 0.1 | [9 empty] | 0.1 | [52 empty] | 6084d176865f8b0017b4163f_6084d176865f8b0017b41641.xml
5 | 304 | 奥氏体不锈钢 | no |  |  |  | 8.15 |  |  | 0.44 |  |  | 0.033 |  |  |  |  | 0.061 | 0.83 | 0.005 | 17.62 | 1000# | no | no-heat-treatment | [14 empty] | PP |  | 0.2826 | 30 | 0.0001667 | -0.3847 | 0.309 | [8 empty] | NaCl | 1 |  | 0.1 | [9 empty] | 0.1 | [52 empty] | 6084d1f0865f8b0017b4179c_6084d1f0865f8b0017b4179e.xml
5 | 304 | 奥氏体不锈钢 | no |  |  |  | 8.15 |  |  | 0.44 |  |  | 0.033 |  |  |  |  | 0.061 | 0.83 | 0.005 | 17.62 | 1000# | no | no-heat-treatment | [14 empty] | PP |  | 0.2826 | 30 | 0.0001667 | -0.3909 | 0.3111 | [8 empty] | NaCl | 1 |  | 0.1 | [9 empty] | 0.1 | [52 empty] | 6084d249865f8b0017b418f9_6084d249865f8b0017b418fb.xml
5 | 304 | 奥氏体不锈钢 | no |  |  |  | 8.15 |  |  | 0.44 |  |  | 0.033 |  |  |  |  | 0.061 | 0.83 | 0.005 | 17.62 | 1000# | no | no-heat-treatment | [14 empty] | PP |  | 0.2826 | 30 | 0.0001667 | -0.3813 | 0.3561 | [8 empty] | NaCl | 1 |  | 0.1 | [9 empty] | 0.1 | [52 empty] | 6084d294865f8b0017b41a56_6084d294865f8b0017b41a58.xml
5 | 304 | 奥氏体不锈钢 | no |  |  |  | 8.15 |  |  | 0.44 |  |  | 0.033 |  |  |  |  | 0.061 | 0.83 | 0.005 | 17.62 | 2000# | no | no-heat-treatment | [14 empty] | PP |  | 0.2826 | 30 | 0.0001667 | -0.3861 | 0.3753 | [8 empty] | NaCl | 1 |  | 0.1 | [9 empty] | 0.1 | [52 empty] | 6084d2fd865f8b0017b41bb3_6084d2fd865f8b0017b41bb5.xml
5 | 304 | 奥氏体不锈钢 | no |  |  |  | 8.15 |  |  | 0.44 |  |  | 0.033 |  |  |  |  | 0.061 | 0.83 | 0.005 | 17.62 | 2000# | no | no-heat-treatment | [14 empty] | PP |  | 0.2826 | 30 | 0.0001667 | -0.3926 | 0.3592 | [8 empty] | NaCl | 1 |  | 0.1 | [9 empty] | 0.1 | [52 empty] | 6084d340865f8b0017b41d10_6084d340865f8b0017b41d12.xml
5 | 304 | 奥氏体不锈钢 | no |  |  |  | 8.15 |  |  | 0.44 |  |  | 0.033 |  |  |  |  | 0.061 | 0.83 | 0.005 | 17.62 | 2.5μm polished | no | no-heat-treatment | [14 empty] | PP |  | 0.2826 | 30 | 0.0001667 | -0.3909 | 0.3946 | [8 empty] | NaCl | 1 |  | 0.1 | [9 empty] | 0.1 | [52 empty] | 6084d3da865f8b0017b41e6d_6084d3da865f8b0017b41e6f.xml
5 | 304 | 奥氏体不锈钢 | no |  |  |  | 8.15 |  |  | 0.44 |  |  | 0.033 |  |  |  |  | 0.061 | 0.83 | 0.005 | 17.62 | 2.5μm polished | no | no-heat-treatment | [14 empty] | PP |  | 0.2826 | 30 | 0.0001667 | -0.4 | 0.4616 | [8 empty] | NaCl | 1 |  | 0.1 | [9 empty] | 0.1 | [52 empty] | 6084d44d865f8b0017b41fca_6084d44d865f8b0017b41fcc.xml
5 | 304 | 奥氏体不锈钢 | no |  |  |  | 8.15 |  |  | 0.44 |  |  | 0.033 |  |  |  |  | 0.061 | 0.83 | 0.005 | 17.62 | 2.5μm polished | no | no-heat-treatment | [14 empty] | PP |  | 0.2826 | 30 | 0.0001667 | -0.3417 | 0.3883 | [8 empty] | NaCl | 1 |  | 0.1 | [9 empty] | 0.1 | [52 empty] | 6084d4b0865f8b0017b42127_6084d4b0865f8b0017b42129.xml
5 | 304 | 奥氏体不锈钢 | no |  |  |  | 8.15 |  |  | 0.44 |  |  | 0.033 |  |  |  |  | 0.061 | 0.83 | 0.005 | 17.62 | 初始边缘 | no | no-heat-treatment | [14 empty] | PP |  | 0.2826 | 30 | 0.0001667 | -0.3543 | 0.4329 | [8 empty] | NaCl | 1 |  | 0.1 | [9 empty] | 0.1 | [52 empty] | 6084d523865f8b0017b42284_6084d523865f8b0017b42286.xml
5 | 304 | 奥氏体不锈钢 | no |  |  |  | 8.15 |  |  | 0.44 |  |  | 0.033 |  |  |  |  | 0.061 | 0.83 | 0.005 | 17.62 | 初始边缘 | no | no-heat-treatment | [14 empty] | PP |  | 0.2826 | 30 | 0.0001667 | -0.3732 | 0.3673 | [8 empty] | NaCl | 1 |  | 0.1 | [9 empty] | 0.1 | [52 empty] | 6084d565865f8b0017b423e1_6084d565865f8b0017b423e3.xml
5 | 304 | 奥氏体不锈钢 | no |  |  |  | 8.15 |  |  | 0.44 |  |  | 0.033 |  |  |  |  | 0.061 | 0.83 | 0.005 | 17.62 | 初始中心 | no | no-heat-treatment | [14 empty] | PP |  | 0.2826 | 30 | 0.0001667 | -0.3429 | 0.3382 | [8 empty] | NaCl | 1 |  | 0.1 | [9 empty] | 0.1 | [52 empty] | 6084d604865f8b0017b4276a_6084d604865f8b0017b4276c.xml
5 | 304 | 奥氏体不锈钢 | no |  |  |  | 8.15 |  |  | 0.44 |  |  | 0.033 |  |  |  |  | 0.061 | 0.83 | 0.005 | 17.62 | 600# | no | no-heat-treatment | [14 empty] | PP |  | 0.2826 | 30 | 0.0001667 | -0.3691 | 0.2749 | [8 empty] | NaCl | 1 |  | 0.1 | [9 empty] | 0.1 | [52 empty] | 6084d6d0865f8b0017b42cc0_6084c9ff865f8b0017b4122a.xml
5 | 304 | 奥氏体不锈钢 | no |  |  |  | 8.15 |  |  | 0.44 |  |  | 0.033 |  |  |  |  | 0.061 | 0.83 | 0.005 | 17.62 | 初始中心 | no | no-heat-treatment | [14 empty] | PP |  | 0.2826 | 30 | 0.0001667 | -0.3642 | 0.336 | [8 empty] | NaCl | 1 |  | 0.1 | [9 empty] | 0.1 | [52 empty] | 6084d9b7865f8b0017b43240_6084d9b7865f8b0017b43242.xml
16 | UNS S32304 | 双相不锈钢 | 1030℃固溶1h+水淬 |  |  | 0.3 | 4 |  |  | 0.45 | [5 empty] | 0.14 |  | 0.018 | 1.48 | 0.004 | 22.9 | 固溶处理 | 1030℃固溶1h+水淬 |  | 1030 | 60 | [12 empty] | 动电位极化曲线 |  | 1 | 35 | 0.00033 | -0.3 | 0.601 | [8 empty] | NaCl | 1 |  | 1 | [9 empty] | 1 | [52 empty] | 6084dae1865f8b0017b43713_6084dae1865f8b0017b43715.xml
16 | UNS S32304 | 双相不锈钢 | 1030℃固溶1h+水淬 |  |  | 0.3 | 4 |  |  | 0.45 | [5 empty] | 0.14 |  | 0.018 | 1.48 | 0.004 | 22.9 | 固溶处理 | 1030℃固溶1h+水淬 |  | 1030 | 60 | [12 empty] | 动电位极化曲线 |  | 1 | 35 | 0.00033 | -0.3 | 0.612 | [8 empty] | NaCl | 1 |  | 1 | [9 empty] | 1 | [52 empty] | 6084dc52865f8b0017b43aa8_6084dc52865f8b0017b43aaa.xml
16 | UNS S32304 | 双相不锈钢 | 1030℃固溶1h+水淬 |  |  | 0.3 | 4 |  |  | 0.45 | [5 empty] | 0.14 |  | 0.018 | 1.48 | 0.004 | 22.9 | 固溶处理 | 1030℃固溶1h+水淬 |  | 1030 | 60 | [12 empty] | 动电位极化曲线 |  | 1 | 35 | 0.00033 | -0.3 | 0.627 | [8 empty] | NaCl | 1 |  | 1 | [9 empty] | 1 | [52 empty] | 6084dc95865f8b0017b43c5f_6084dc95865f8b0017b43c61.xml
16 | UNS S32304 | 双相不锈钢 | 1050℃固溶1h+水淬 |  |  | 0.3 | 4 |  |  | 0.45 | [5 empty] | 0.14 |  | 0.018 | 1.48 | 0.004 | 22.9 | 固溶处理 | 1050℃固溶1h+水淬 |  | 1050 | 60 | [12 empty] | 动电位极化曲线 |  | 1 | 35 | 0.00033 | -0.3 | 0.629 | [8 empty] | NaCl | 1 |  | 1 | [9 empty] | 1 | [52 empty] | 6084dccd865f8b0017b43e16_6084dccd865f8b0017b43e18.xml
16 | UNS S32304 | 双相不锈钢 | 1050℃固溶1h+水淬 |  |  | 0.3 | 4 |  |  | 0.45 | [5 empty] | 0.14 |  | 0.018 | 1.48 | 0.004 | 22.9 | 固溶处理 | 1050℃固溶1h+水淬 |  | 1050 | 60 | [12 empty] | 动电位极化曲线 |  | 1 | 35 | 0.00033 | -0.3 | 0.627 | [8 empty] | NaCl | 1 |  | 1 | [9 empty] | 1 | [52 empty] | 6084dd0c865f8b0017b43fcd_6084dd0c865f8b0017b43fcf.xml
16 | UNS S32304 | 双相不锈钢 | 10500℃固溶1h+水淬 |  |  | 0.3 | 4 |  |  | 0.45 | [5 empty] | 0.14 |  | 0.018 | 1.48 | 0.004 | 22.9 | 固溶处理 | 10500℃固溶1h+水淬 |  | 1050 | 60 | [12 empty] | 动电位极化曲线 |  | 1 | 35 | 0.00033 | -0.3 | 0.566 | [8 empty] | NaCl | 1 |  | 1 | [9 empty] | 1 | [52 empty] | 6084dd53865f8b0017b44184_6084dd53865f8b0017b44186.xml
5 | 304 | 奥氏体不锈钢 | no |  |  |  | 8.15 |  |  | 0.44 |  |  | 0.033 |  |  |  |  | 0.061 | 0.83 | 0.005 | 17.62 | 初始中心 | no | no-heat-treatment | [14 empty] | PP |  | 0.2826 | 30 | 0.0001667 | -0.3426 | 0.36 | [8 empty] | NaCl | 1 |  | 0.1 | [9 empty] | 0.1 | [52 empty] | 6084dd97865f8b0017b44560_6084d9eb865f8b0017b4339f.xml
16 | UNS S32304 | 双相不锈钢 | 1080℃固溶1h+水淬 |  |  | 0.3 | 4 |  |  | 0.45 | [5 empty] | 0.14 |  | 0.018 | 1.48 | 0.004 | 22.9 | 固溶处理 | 1080℃固溶1h+水淬 |  | 1080 | 60 | [12 empty] | 动电位极化曲线 |  | 1 | 35 | 0.00033 | -0.3 | 0.702 | [8 empty] | NaCl | 1 |  | 1 | [9 empty] | 1 | [52 empty] | 6084ddd0865f8b0017b446c1_6084ddd0865f8b0017b446c3.xml
16 | UNS S32304 | 双相不锈钢 | 1000℃固溶1h+水淬 |  |  | 0.3 | 4 |  |  | 0.45 | [5 empty] | 0.14 |  | 0.018 | 1.48 | 0.004 | 22.9 | 固溶处理 | 1000℃固溶1h+水淬 |  | 1000 | 60 | [12 empty] | 动电位极化曲线 |  | 1 | 35 | 0.00033 | -0.3 | 0.494 | [8 empty] | NaCl | 1 |  | 1 | [9 empty] | 1 | [52 empty] | 6084de9c865f8b0017b44b8e_6084d91c865f8b0017b42f12.xml
3 | 430LX | 铁素体不锈钢 | 无 |  | 0.13 |  |  |  |  | 0.51 |  |  | 0.024 |  |  | 0.007 | 0.15 | 0.015 | 0.28 | 0.002 | 16.41 | 未充氢未热处理 | 无 | no-heat-treatment | [14 empty] | 极化曲线 |  | 1 | 30 | 0.001667 | -0.6 | 0.179 | [8 empty] | NaCl | 1 |  | 1 | [9 empty] | 1 | [52 empty] | 6084ded1865f8b0017b44f14_6084ded1865f8b0017b44f16.xml
16 | UNS S32304 | 双相不锈钢 | 1000℃固溶1h+水淬 |  |  | 0.3 | 4 |  |  | 0.45 | [5 empty] | 0.14 |  | 0.018 | 1.48 | 0.004 | 22.9 | 固溶处理 | 1000℃固溶1h+水淬 |  | 1000 | 60 | [12 empty] | 动电位极化曲线 |  | 1 | 35 | 0.00033 | -0.3 | 0.48 | [8 empty] | NaCl | 1 |  | 1 | [9 empty] | 1 | [52 empty] | 6084df19865f8b0017b44f87_6084da18865f8b0017b433a7.xml
16 | UNS S32304 | 双相不锈钢 | 1000℃固溶1h+水淬 |  |  | 0.3 | 4 |  |  | 0.45 | [5 empty] | 0.14 |  | 0.018 | 1.48 | 0.004 | 22.9 | 固溶处理 | 1000℃固溶1h+水淬 |  | 1000 | 60 | [12 empty] | 动电位极化曲线 |  | 1 | 35 | 0.00033 | -0.3 | 0.484 | [8 empty] | NaCl | 1 |  | 1 | [9 empty] | 1 | [52 empty] | 6084df86865f8b0017b45571_6084da63865f8b0017b4355e.xml
5 | 304 | 奥氏体不锈钢 | no |  |  |  | 8.15 |  |  | 0.44 |  |  | 0.033 |  |  |  |  | 0.061 | 0.83 | 0.005 | 17.62 | 180# | no | no-heat-treatment | [14 empty] | PP |  | 0.2826 | 30 | 0.0001667 | -0.24 | 0.238 | [8 empty] | NaCl | 1 |  | 0.1 | [9 empty] | 0.1 | [52 empty] | 60850f40865f8b0017b481ef_6084c745865f8b0017b40f59.xml
5 | 304 | 奥氏体不锈钢 | no |  |  |  | 8.15 |  |  | 0.44 |  |  | 0.033 |  |  |  |  | 0.061 | 0.83 | 0.005 | 17.62 | 180# | no | no-heat-treatment | [14 empty] | PP |  | 0.2826 | 30 | 0.0001667 | -0.24 | 0.261 | [8 empty] | NaCl | 1 |  | 0.1 | [9 empty] | 0.1 | [52 empty] | 60850f58865f8b0017b4834a_6084c783865f8b0017b410b6.xml
5 | 304 | 奥氏体不锈钢 | no |  |  |  | 8.15 |  |  | 0.44 |  |  | 0.033 |  |  |  |  | 0.061 | 0.83 | 0.005 | 17.62 | 初始边缘 | no | no-heat-treatment | [14 empty] | PP |  | 0.2826 | 30 | 0.0001667 | -0.3703 | 0.4133 | [8 empty] | NaCl | 1 |  | 0.1 | [9 empty] | 0.1 | [52 empty] | 60850fb5865f8b0017b484a5_6084d5a7865f8b0017b42540.xml
5 | 304 | 奥氏体不锈钢 | no |  |  |  | 8.03 |  |  | 0.35 |  |  | 0.032 |  |  |  |  | 0.074 | 1.02 | 0.011 | 17.55 | Ra6.3 | no | no-heat-treatment | [14 empty] | CPT |  | 0.2826 | 30 | 0.0001667 | -0.346 | 0.247 | [8 empty] | NaCl | 1 |  | 0.1 | [9 empty] | 0.1 | [52 empty] | 6085145c865f8b0017b496bf_6085145c865f8b0017b496c1.xml
5 | 304 | 奥氏体不锈钢 | no |  |  |  | 8.03 |  |  | 0.35 |  |  | 0.032 |  |  |  |  | 0.074 | 1.02 | 0.011 | 17.55 | Ra6.3 | no | no-heat-treatment | [14 empty] | CPT |  | 0.2826 | 30 | 0.0001667 | -0.4654 | 0.265 | [8 empty] | NaCl | 1 |  | 0.1 | [9 empty] | 0.1 | [52 empty] | 608514ac865f8b0017b4981c_608514ac865f8b0017b4981e.xml
5 | 304 | 奥氏体不锈钢 | no |  |  |  | 8.03 |  |  | 0.35 |  |  | 0.032 |  |  |  |  | 0.074 | 1.02 | 0.011 | 17.55 | Ra6.3 | no | no-heat-treatment | [14 empty] | CPT |  | 0.2826 | 30 | 0.0001667 | -0.3267 | 0.273 | [8 empty] | NaCl | 1 |  | 0.1 | [9 empty] | 0.1 | [52 empty] | 608514f3865f8b0017b49979_608514f3865f8b0017b4997b.xml
5 | 304 | 奥氏体不锈钢 | no |  |  |  | 8.03 |  |  | 0.35 |  |  | 0.032 |  |  |  |  | 0.074 | 1.02 | 0.011 | 17.55 | Ra5.5 | no | no-heat-treatment | [14 empty] | CPT |  | 0.2826 | 30 | 0.0001667 | -0.4154 | 0.282 | [8 empty] | NaCl | 1 |  | 0.1 | [9 empty] | 0.1 | [52 empty] | 60851577865f8b0017b49ad6_60851577865f8b0017b49ad8.xml
5 | 304 | 奥氏体不锈钢 | no |  |  |  | 8.03 |  |  | 0.35 |  |  | 0.032 |  |  |  |  | 0.074 | 1.02 | 0.011 | 17.55 | Ra6.3 | no | no-heat-treatment | [14 empty] | CPT |  | 0.2826 | 30 | 0.0001667 | -0.3539 | 0.308 | [8 empty] | NaCl | 1 |  | 0.1 | [9 empty] | 0.1 | [52 empty] | 608515b2865f8b0017b49c33_608515b2865f8b0017b49c35.xml
5 | 304 | 奥氏体不锈钢 | no |  |  |  | 8.03 |  |  | 0.35 |  |  | 0.032 |  |  |  |  | 0.074 | 1.02 | 0.011 | 17.55 | Ra5.5 | no | no-heat-treatment | [14 empty] | CPT |  | 0.2826 | 30 | 0.0001667 | -0.4154 | 0.316 | [8 empty] | NaCl | 1 |  | 0.1 | [9 empty] | 0.1 | [52 empty] | 608515f1865f8b0017b49d90_608515f1865f8b0017b49d92.xml
5 | 304 | 奥氏体不锈钢 | no |  |  |  | 8.03 |  |  | 0.35 |  |  | 0.032 |  |  |  |  | 0.074 | 1.02 | 0.011 | 17.55 | Ra4.5 | no | no-heat-treatment | [14 empty] | CPT |  | 0.2826 | 30 | 0.0001667 | -0.409 | 0.396 | [8 empty] | NaCl | 1 |  | 0.1 | [9 empty] | 0.1 | [52 empty] | 6085163a865f8b0017b49eed_6085163a865f8b0017b49eef.xml
5 | 304 | 奥氏体不锈钢 | no |  |  |  | 8.03 |  |  | 0.35 |  |  | 0.032 |  |  |  |  | 0.074 | 1.02 | 0.011 | 17.55 | Ra4.5 | no | no-heat-treatment | [14 empty] | CPT |  | 0.2826 | 30 | 0.0001667 | -0.4026 | 0.368 | [8 empty] | NaCl | 1 |  | 0.1 | [9 empty] | 0.1 | [52 empty] | 60851670865f8b0017b4a04a_60851670865f8b0017b4a04c.xml
5 | 304 | 奥氏体不锈钢 | no |  |  |  | 8.03 |  |  | 0.35 |  |  | 0.032 |  |  |  |  | 0.074 | 1.02 | 0.011 | 17.55 | Ra4.5 | no | no-heat-treatment | [14 empty] | CPT |  | 0.2826 | 30 | 0.0001667 | -0.433 | 0.332 | [8 empty] | NaCl | 1 |  | 0.1 | [9 empty] | 0.1 | [52 empty] | 608516ab865f8b0017b4a1a7_608516ab865f8b0017b4a1a9.xml
5 | 304 | 奥氏体不锈钢 | no |  |  |  | 8.03 |  |  | 0.35 |  |  | 0.032 |  |  |  |  | 0.074 | 1.02 | 0.011 | 17.55 | Ra3.2 | no | no-heat-treatment | [14 empty] | CPT |  | 0.2826 | 30 | 0.0001667 | -0.3613 | 0.445 | [8 empty] | NaCl | 1 |  | 0.1 | [9 empty] | 0.1 | [52 empty] | 608516fe865f8b0017b4a304_608516fe865f8b0017b4a306.xml
5 | 304 | 奥氏体不锈钢 | no |  |  |  | 8.03 |  |  | 0.35 |  |  | 0.032 |  |  |  |  | 0.074 | 1.02 | 0.011 | 17.55 | Ra3.2 | no | no-heat-treatment | [14 empty] | CPT |  | 0.2826 | 30 | 0.0001667 | -0.333 | 0.406 | [8 empty] | NaCl | 1 |  | 0.1 | [9 empty] | 0.1 | [52 empty] | 60851738865f8b0017b4a461_60851738865f8b0017b4a463.xml
5 | 304 | 奥氏体不锈钢 | no |  |  |  | 8.03 |  |  | 0.35 |  |  | 0.032 |  |  |  |  | 0.074 | 1.02 | 0.011 | 17.55 | Ra3.2 | no | no-heat-treatment | [14 empty] | CPT |  | 0.2826 | 30 | 0.0001667 | -0.363 | 0.439 | [8 empty] | NaCl | 1 |  | 0.1 | [9 empty] | 0.1 | [52 empty] | 60851766865f8b0017b4a5be_60851766865f8b0017b4a5c0.xml
19 | C70S6掺钙镁 | 非调质钢 |  |  |  | 0.002 | 0.06 | 0.036 | 0.005 | 0.21 | 0.0014 |  | 0.006 |  |  |  |  | 0.72 | 0.57 | 0.062 | 0.1 |  |  | no-heat-treatment | [14 empty] | C70S6极化曲线 |  | 1 | 25 | 0.001667 | -0.4 | 0.443 | [8 empty] | OH- | 11 |  | 0.02 | NaCl | 1 |  | 0.1 | [5 empty] | 0.1 | [19 empty] | 0.02 | [32 empty] | 6085306a865f8b0017b4be87_60852d46865f8b0017b4bab0.xml
18 | C70S6 | 非调质钢 |  |  |  | 0.002 | 0.06 | 0.036 | 0.005 | 0.21 | 0.0014 |  | 0.006 |  |  |  |  | 0.72 | 0.57 | 0.062 | 0.1 |  |  | no-heat-treatment | [14 empty] | C70S6极化曲线 |  | 1 | 25 | 0.001667 | -0.4 | 0.362 | [8 empty] | OH- | 11 |  | 0.02 | NaCl | 1 |  | 0.1 | [5 empty] | 0.1 | [19 empty] | 0.02 | [32 empty] | 60853187865f8b0017b4c072_6084de48865f8b0017b449a5.xml
19 | C70S6掺钙镁 | 非调质钢 |  |  |  | 0.002 | 0.06 | 0.036 | 0.005 | 0.21 | 0.0014 |  | 0.006 |  |  |  |  | 0.72 | 0.57 | 0.062 | 0.1 |  |  | no-heat-treatment | [14 empty] | C70S6极化曲线 |  | 1 | 25 | 0.001667 | -0.4 | 0.331 | [8 empty] | OH- | 11 |  | 0.01 | NaCl | 1 |  | 0.1 | [5 empty] | 0.1 | [19 empty] | 0.01 | [32 empty] | 6085327a865f8b0017b4c428_60852f4d865f8b0017b4bc9c.xml
19 | C70S6掺钙镁 | 非调质钢 |  |  |  | 0.002 | 0.06 | 0.036 | 0.005 | 0.21 | 0.0014 |  | 0.006 |  |  |  |  | 0.72 | 0.57 | 0.062 | 0.1 |  |  | no-heat-treatment | [14 empty] | C70S6极化曲线 |  | 1 | 25 | 0.001667 | -0.4 | 0.194 | [8 empty] | OH- | 11 |  | 0.01 | NaCl | 1 |  | 0.1 | [5 empty] | 0.1 | [19 empty] | 0.01 | [32 empty] | 608533bf865f8b0017b4c612_608533bf865f8b0017b4c614.xml
3 | 430LX | 铁素体不锈钢 | 无 | [9 empty] | 0.024 |  |  |  | 0.15 | 0.015 | 0.28 | 0.002 | 16.41 | 未充氢未热处理 | 无 | no-heat-treatment | [14 empty] | 0.0003M Sn 极化曲线 |  | 1 | 30 | 0.001667 | -0.6 | 0.21 | [8 empty] | NaCl | 1 |  | 1 | SnCl2 | 14 |  | 0.0003 | [5 empty] | 1 | [25 empty] | 0.0003 | [26 empty] | 6088da452db14d001890d889_6088da452db14d001890d88b.xml
3 | 430LX | 铁素体不锈钢 | 无 |  | 0.13 |  |  |  |  | 0.51 |  |  | 0.024 |  |  | 0.007 |  | 0.015 | 0.28 | 0.002 | 16.41 | 未充氢未热处理 | 无 | no-heat-treatment | [14 empty] | 0.001M Sn极化曲线 |  | 1 | 30 | 0.001667 | -0.6 | 0.231 | [8 empty] | NaCl | 1 |  | 1 | SnCl2 | 14 |  | 0.001 | [5 empty] | 1 | [25 empty] | 0.001 | [26 empty] | 6088db4e2db14d001890db1a_6088db4e2db14d001890db1c.xml
3 | 430LX | 铁素体不锈钢 | 无 |  | 0.13 |  |  |  |  | 0.51 |  |  | 0.024 |  |  | 0.007 |  | 0.015 | 0.28 | 0.002 | 16.41 | 未充氢未热处理 | 无 | no-heat-treatment | [14 empty] | 0.003M Sn极化曲线 |  | 1 | 30 | 0.001667 | -0.6 | 0.249 | [8 empty] | NaCl | 1 |  | 1 | SnCl2 | 14 |  | 0.003 | [5 empty] | 1 | [25 empty] | 0.003 | [26 empty] | 6088dc602db14d001890dca6_6088dc602db14d001890dca8.xml
3 | 430LX | 铁素体不锈钢 | 无 |  | 0.13 |  |  |  |  | 0.51 |  |  | 0.024 |  |  | 0.007 |  | 0.015 | 0.28 | 0.002 | 16.41 | 未充氢未热处理 | 无 | no-heat-treatment | [14 empty] | 0.01M Sn极化曲线 |  | 1 | 30 | 0.001667 | -0.6 | 0.471 | [8 empty] | NaCl | 1 |  | 1 | SnCl2 | 14 |  | 0.01 | [5 empty] | 1 | [25 empty] | 0.01 | [26 empty] | 6088dcfc2db14d001890de32_6088dcfc2db14d001890de34.xml
20 | 430LX(0.1Sn) | 铁素体不锈钢 | 无 |  | 0.14 |  |  |  |  | 0.3 |  |  | 0.0056 |  | 0.1 | 0.0065 | 0.13 | 0.015 | 0.23 | 0.0036 |  | 未充氢未热处理 | 无 | no-heat-treatment | [14 empty] | 极化曲线 |  | 1 | 30 | 0.001667 | -0.6 | 0.218 | [8 empty] | NaCl | 1 |  | 1 | [9 empty] | 1 | [52 empty] | 6088dff42db14d001890e14d_6088dff42db14d001890e14f.xml
21 | 430LX(0.3Sn) | 铁素体不锈钢 | 无 |  | 0.15 |  |  |  |  | 0.35 |  |  | 0.0053 |  | 0.28 |  | 0.13 | 0.0085 | 0.23 | 0.0018 | 16.57 | 未充氢未热处理 | 无 | no-heat-treatment | [14 empty] | 极化曲线 |  | 1 | 30 | 0.001667 | -0.6 | 0.251 | [8 empty] | NaCl | 1 |  | 1 | [9 empty] | 1 | [52 empty] | 6088e2e82db14d001890e33f_6088e2e82db14d001890e341.xml
22 | 430LX(0.3Sn) | 铁素体不锈钢 | 无 |  | 0.14 |  |  |  |  | 0.34 |  |  | 0.0067 |  | 0.47 | 0.0077 |  | 0.0051 | 0.24 | 0.0029 | 16.15 | 未充氢未热处理 | 无 | no-heat-treatment | [14 empty] | 极化曲线 |  | 1 | 30 | 0.001667 | -0.6 | 0.291 | [8 empty] | NaCl | 1 |  | 1 | [9 empty] | 1 | [52 empty] | 6088e4d52db14d001890e50d_6088e4d52db14d001890e50f.xml
3 | 430LX | 铁素体不锈钢 | 无 |  | 0.13 |  |  |  |  | 0.51 |  |  | 0.024 |  |  | 0.007 |  | 0.015 | 0.28 | 0.002 | 16.41 | 未充氢未热处理 | 无 | no-heat-treatment | [14 empty] | 0.0003Sn -0.4V 极化曲线 |  | 10 | 30 | 0.001667 | -0.6 | 0.423 | [8 empty] | NaCl | 1 |  | 1 | SnCl2 | 14 |  | 0.0003 | [5 empty] | 1 | [25 empty] | 0.0003 | [26 empty] | 6088e6c42db14d001890e836_6088e6c42db14d001890e838.xml
3 | 430LX | 铁素体不锈钢 | 无 |  | 0.13 |  |  |  |  | 0.51 |  |  | 0.024 |  |  | 0.007 |  | 0.015 | 0.28 | 0.002 | 16.41 | 未充氢未热处理 | 无 | no-heat-treatment | [14 empty] | 0.001Sn -0.4V 极化曲线 |  | 10 | 30 | 0.001667 | -0.6 | 0.515 | [8 empty] | NaCl | 1 |  | 1 | SnCl2 | 14 |  | 0.001 | [5 empty] | 1 | [25 empty] | 0.001 | [26 empty] | 6088e7522db14d001890e9c2_6088e7522db14d001890e9c4.xml
3 | 430LX | 铁素体不锈钢 | 无 |  | 0.13 |  |  |  |  | 0.51 |  |  | 0.024 |  |  | 0.007 |  | 0.015 | 0.28 | 0.002 | 16.41 | 未充氢未热处理 | 无 | no-heat-treatment | [14 empty] | 0.003Sn -0.4V 极化曲线 |  | 10 | 30 | 0.001667 | -0.6 | 0.601 | [8 empty] | NaCl | 1 |  | 1 | SnCl2 | 14 |  | 0.003 | [5 empty] | 1 | [25 empty] | 0.003 | [26 empty] | 6088e7642db14d001890eb4e_6088e7642db14d001890eb50.xml
3 | 430LX | 铁素体不锈钢 | 无 |  | 0.13 |  |  |  |  | 0.51 |  |  | 0.024 |  |  | 0.007 |  | 0.015 | 0.28 | 0.002 | 16.41 | 未充氢未热处理 | 无 | no-heat-treatment | [14 empty] | 0.01Sn -0.4V 极化曲线 |  | 10 | 30 | 0.001667 | -0.6 | 0.689 | [8 empty] | NaCl | 1 |  | 1 | SnCl2 | 14 |  | 0.01 | [5 empty] | 1 | [25 empty] | 0.01 | [26 empty] | 6088e77e2db14d001890ecda_6088e77e2db14d001890ecdc.xml
3 | 430LX | 铁素体不锈钢 | 无 |  | 0.13 |  |  |  |  | 0.51 |  |  | 0.024 |  |  | 0.007 |  | 0.015 | 0.28 | 0.002 | 16.41 | 未充氢未热处理 | 无 | no-heat-treatment | [14 empty] | 缝隙极化曲线 |  | 13.976 | 30 | 0.001667 | -0.6 | -0.192 | [8 empty] | NaCl | 1 |  | 1 | SnCl2 | 14 |  | 0.01 |  | 0 |  |  |  | 1 | 0 | 0 | 0 | 0 | 0 | 0 | 0 | 0 | 0 | 0 | 0 | 0 | 0 | 0 | 0 | 0 | 0 | 0 | 0 | 0 | 0 | 0 | 0 | 0 | 0 | 0.01 | 0 | 0 | 0 | 0 | [22 empty] | 6089121c2db14d001891301b_608911092db14d0018912c24.xml
23 | QN2109Mo | 奥氏体不锈钢 | 无 |  |  | 1.46 | 9.44 |  |  | 0.4 |  | 1.3 | 0.025 |  |  | 0.23 |  | 0.034 | 2.38 | 0.001 | 20.8 | 未充氢未热处理 | 无 | no-heat-treatment | [14 empty] | QN2109Mo原始样极化曲线-02 |  | 1 | 60 | 0.001667 | -0.38 | 0.305 | [8 empty] | NaCl | 1 |  | 1 |  | 0 |  |  |  | 0 |  |  |  | 1 | [52 empty] | 60ff664e1e3852001699e907_60ff64ec1e3852001699e283.xml
23 | QN2109Mo | 奥氏体不锈钢 | 无 |  |  | 1.46 | 9.44 |  |  | 0.4 |  | 1.3 | 0.025 |  |  | 0.23 |  | 0.034 | 2.38 | 0.001 | 20.8 | 未充氢未热处理 | 无 | no-heat-treatment | [14 empty] | QN2109Mo原始样极化曲线-03 |  | 1 | 60 | 0.001667 | -0.454 | 0.368 | [8 empty] | NaCl | 1 |  | 1 |  | 0 |  |  |  | 0 |  |  |  | 1 | [52 empty] | 60ff666f1e3852001699ec47_60ff65ca1e3852001699e5c4.xml
23 | QN2109Mo | 奥氏体不锈钢 | 1120℃ 2h固溶 |  |  | 1.46 | 9.44 |  |  | 0.4 |  | 1.3 | 0.025 |  |  | 0.23 |  | 0.034 | 2.38 | 0.001 | 20.8 | 850℃ 60min热处理 | 1120℃ 2h固溶 |  | 1120 | 120 | 850 | 30 | [10 empty] | QN2109Mo热处理样极化曲线-02 |  | 1 | 60 | 0.001667 | -0.381 | 0.252 | [8 empty] | NaCl | 1 |  | 1 |  | 0 |  |  |  | 0 |  |  |  | 1 | [52 empty] | 60ff73241e3852001699f190_60ff73241e3852001699f192.xml
23 | QN2109Mo | 奥氏体不锈钢 | 1120℃ 2h固溶 |  |  | 1.46 | 9.44 |  |  | 0.4 |  | 1.3 | 0.025 |  |  | 0.23 |  | 0.034 | 2.38 | 0.001 | 20.8 | 850℃ 10min热处理 | 1120℃ 2h固溶 |  | 1120 | 120 | 850 | 10 | [10 empty] | QN2109Mo热处理样品极化曲线-01 |  | 1 | 60 | 0.001667 | -0.27 | 0.317 | [8 empty] | NaCl | 1 |  | 1 |  | 0 |  |  |  | 0 |  |  |  | 1 | [52 empty] | 60ff73421e3852001699f362_60ff68301e3852001699ee04.xml
23 | QN2109Mo | 奥氏体不锈钢 | 1120℃ 2h固溶 |  |  | 1.46 | 9.44 |  |  | 0.4 |  | 1.3 | 0.025 |  |  | 0.23 |  | 0.034 | 2.38 | 0.001 | 20.8 | 850℃ 30min热处理 | 1120℃ 2h固溶 |  | 1120 | 120 | 850 | 30 | [10 empty] | QN2109Mo热处理样极化曲线-02 |  | 1 | 60 | 0.001667 | -0.352 | 0.321 | [8 empty] | NaCl | 1 |  | 1 |  | 0 |  |  |  | 0 |  |  |  | 1 | [52 empty] | 60ff73671e3852001699f532_60ff724c1e3852001699efc1.xml
23 | QN2109Mo | 奥氏体不锈钢 | 1120℃ 2h固溶 |  |  | 1.46 | 9.44 |  |  | 0.4 |  | 1.3 | 0.025 |  |  | 0.23 |  | 0.034 | 2.38 | 0.001 | 20.8 | 850℃ 120min热处理 | 1120℃ 2h固溶 |  | 1120 | 120 | 850 | 120 | [10 empty] | QN2109Mo热处理样极化曲线-04 |  | 1 | 60 | 0.001667 | -0.407 | 0.273 | [8 empty] | NaCl | 1 |  | 1 |  | 0 |  |  |  | 0 |  |  |  | 1 | [52 empty] | 60ff73e41e3852001699f701_60ff73e41e3852001699f703.xml
23 | QN2109Mo | 奥氏体不锈钢 | 1120℃ 2h固溶 |  |  | 1.46 | 9.44 |  |  | 0.4 |  | 1.3 | 0.025 |  |  | 0.23 |  | 0.034 | 2.38 | 0.001 | 20.8 | 850℃ 300min热处理 | 1120℃ 2h固溶 |  | 1120 | 120 | 850 | 300 | [10 empty] | QN2109Mo热处理样极化曲线-05 |  | 1 | 60 | 0.001667 | -0.41 | 0.285 | [8 empty] | NaCl | 1 |  | 1 |  | 0 |  |  |  | 0 |  |  |  | 1 | [52 empty] | 60ff750e1e3852001699f950_60ff750e1e3852001699f952.xml
23 | QN2109Mo | 奥氏体不锈钢 | 1120℃ 2h固溶 |  |  | 1.46 | 9.44 |  |  | 0.4 |  | 1.3 | 0.025 |  |  | 0.23 |  | 0.034 | 2.38 | 0.001 | 20.8 | 850℃ 480min热处理 | 1120℃ 2h固溶 |  | 1120 | 120 | 850 | 720 | [10 empty] | QN2109Mo热处理样极化曲线-07 |  | 1 | 60 | 0.001667 | -0.405 | 0.214 | [8 empty] | NaCl | 1 |  | 1 |  | 0 |  |  |  | 0 |  |  |  | 1 | [52 empty] | 60ff76571e3852001699fe37_60ff76571e3852001699fe39.xml
23 | QN2109Mo | 奥氏体不锈钢 | 1120℃ 2h固溶 |  |  | 1.46 | 9.44 |  |  | 0.4 |  | 1.3 | 0.025 |  |  | 0.23 |  | 0.034 | 2.38 | 0.001 | 20.8 | 850℃ 480min热处理 | 1120℃ 2h固溶 |  | 1120 | 120 | 850 | 480 | [10 empty] | QN2109Mo热处理样极化曲线-06 |  | 1 | 60 | 0.001667 | -0.41 | 0.247 | [8 empty] | NaCl | 1 |  | 1 |  | 0 |  |  |  | 0 |  |  |  | 1 | [52 empty] | 610211a11e385200169a0d92_60ff75ce1e3852001699fbba.xml
17 | QN1803 | 奥氏体不锈钢 | 无 |  |  |  | 3.06 |  |  | 0.4 |  | 0.04 | 0.035 |  |  | 0.24 |  | 0.071 | 6.4 | 0.001 | 18.23 | 未充氢未热处理 | 无 | no-heat-treatment | [14 empty] | QN1803原始样极化曲线-01 |  | 1 | 30 | 0.00033333 | -0.35 | 0.3429 | [8 empty] | NaCl | 1 | 3.5 |  |  | 0 |  |  |  | 0 |  |  | 3.5 | [53 empty] | 610365d81e385200169a1b96_610361121e385200169a169c.xml
17 | QN1803 | 奥氏体不锈钢 | 无 |  |  |  | 3.06 |  |  | 0.4 |  | 0.04 | 0.035 |  |  | 0.24 |  | 0.071 | 6.4 | 0.001 | 18.23 | 未充氢未热处理 | 无 | no-heat-treatment | [14 empty] | 304原始样极化曲线-01 |  | 1 | 30 | 0.00033333 | -0.4 | 0.288 | [8 empty] | NaCl | 1 | 3.5 |  |  | 0 |  |  |  | 0 |  |  | 3.5 | [53 empty] | 6103668c1e385200169a1eaa_6103668c1e385200169a1eac.xml
23 | QN2109Mo | 奥氏体不锈钢 | 无 |  |  | 1.46 | 9.44 |  |  | 0.4 |  | 1.3 | 0.025 |  |  | 0.23 |  | 0.034 | 2.38 | 0.001 | 20.8 | 未充氢未热处理 | 无 | no-heat-treatment | [14 empty] | QN2109Mo原始样极化曲线-04 |  | 1 | 60 | 0.001667 | -0.432 | 0.393 | [8 empty] | NaCl | 1 |  | 1 |  | 0 |  |  |  | 0 |  |  |  | 1 | [52 empty] | 61036bf91e385200169a2245_60ff66311e3852001699e766.xml
23 | QN2109Mo | 奥氏体不锈钢 | 无 |  |  | 1.46 | 9.44 |  |  | 0.4 |  | 1.3 | 0.025 |  |  | 0.23 |  | 0.034 | 2.38 | 0.001 | 20.8 | 未充氢未热处理 | 无 | no-heat-treatment | [14 empty] | QN2109Mo原始样极化曲线-01 |  | 1 | 60 | 0.001667 | -0.38 | 0.305 | [8 empty] | NaCl | 1 |  | 1 |  | 0 |  |  |  | 0 |  |  |  | 1 | [52 empty] | 61036c0c1e385200169a23e5_60f9273e1e3852001699c6f7.xml
24 | 2101 | 双相不锈钢 | 1 |  |  | 0.35 | 1.19 |  |  | 0.29 |  |  | 0.015 |  |  |  |  | 0.027 | 5.72 | 0.0049 |  | 退火 | 1 |  | 1050 | 30 | [12 empty] | 2101动电位极化曲线 |  | 1 | 25 | 0.0005 | -0.3 | 0.442 | [8 empty] | NaCl | 1 |  | 1 |  | 0 |  |  |  | 0 |  |  |  | 1 | [52 empty] | 61935b881d049e00170a3128_61935b881d049e00170a312a.xml
24 | 2101 | 双相不锈钢 | 1 |  |  | 0.35 | 1.19 |  |  | 0.29 |  |  | 0.015 |  |  |  |  | 0.027 | 5.72 | 0.0049 |  | 退火 | 1 |  | 1000 | 30 | [12 empty] | 2101动电位极化曲线 |  | 1 | 25 | 0.0005 | -0.3 | 0.455 | [8 empty] | NaCl | 1 |  | 1 |  | 0 |  |  |  | 0 |  |  |  | 1 | [52 empty] | 61935bc71d049e00170a332e_619359261d049e00170a2909.xml
24 | 2101 | 双相不锈钢 | 1 |  |  | 0.35 | 1.19 |  |  | 0.29 |  |  | 0.015 |  |  |  |  | 0.027 | 5.72 | 0.0049 |  | 退火 | 1 |  | 1000 | 30 | [12 empty] | 2101动电位极化曲线 |  | 1 | 25 | 0.0005 | -0.3 | 0.415 | [8 empty] | NaCl | 1 |  | 1 |  | 0 |  |  |  | 0 |  |  |  | 1 | [52 empty] | 61935c311d049e00170a3553_619359721d049e00170a2a96.xml
24 | 2101 | 双相不锈钢 | 1 |  |  | 0.35 | 1.19 |  |  | 0.29 |  |  | 0.015 |  |  |  |  | 0.027 | 5.72 | 0.0049 |  | 退火 | 1 |  | 1000 | 30 | [12 empty] | 2101动电位极化曲线 |  | 1 | 25 | 0.0005 | -0.3 | 0.473 | [8 empty] | NaCl | 1 |  | 1 |  | 0 |  |  |  | 0 |  |  |  | 1 | [52 empty] | 61935c7f1d049e00170a375d_619359ae1d049e00170a2c23.xml
24 | 2101 | 双相不锈钢 | 1 |  |  | 0.35 | 1.19 |  |  | 0.29 |  |  | 0.015 |  |  |  |  | 0.027 | 5.72 | 0.0049 |  | 退火 | 1 |  | 1050 | 30 | [12 empty] | 2101动电位极化曲线 |  | 1 | 25 | 0.0005 | -0.3 | 0.427 | [8 empty] | NaCl | 1 |  | 1 |  | 0 |  |  |  | 0 |  |  |  | 1 | [52 empty] | 61935d041d049e00170a3c43_61935b1f1d049e00170a2f55.xml
24 | 2101 | 双相不锈钢 | 1 |  |  | 0.35 | 1.19 |  |  | 0.29 |  |  | 0.015 |  |  |  |  | 0.027 | 5.72 | 0.0049 |  | 退火 | 1 |  | 1050 | 30 | [12 empty] | 2101动电位极化曲线 |  | 1 | 25 | 0.0005 | -0.3 | 0.43 | [8 empty] | NaCl | 1 |  | 1 |  | 0 |  |  |  | 0 |  |  |  | 1 | [52 empty] | 61935d2e1d049e00170a3dd0_61935ade1d049e00170a2dc8.xml
24 | 2101 | 双相不锈钢 | 1 |  |  | 0.35 | 1.19 |  |  | 0.29 |  |  | 0.015 |  |  |  |  | 0.027 | 5.72 | 0.0049 |  | 退火 | 1 |  | 1080 | 30 | [12 empty] | 2101动电位极化曲线 |  | 1 | 25 | 0.0005 | -0.3 | 0.4 | [8 empty] | NaCl | 1 |  | 1 |  | 0 |  |  |  | 0 |  |  |  | 1 | [52 empty] | 61935dab1d049e00170a3f5b_61935dab1d049e00170a3f5d.xml
24 | 2101 | 双相不锈钢 | 1 |  |  | 0.35 | 1.19 |  |  | 0.29 |  |  | 0.015 |  |  |  |  | 0.027 | 5.72 | 0.0049 |  | 退火 | 1 |  | 1080 | 30 | [12 empty] | 2101动电位极化曲线 |  | 1 | 25 | 0.0005 | -0.3 | 0.427 | [8 empty] | NaCl | 1 |  | 1 |  | 0 |  |  |  | 0 |  |  |  | 1 | [52 empty] | 61935de61d049e00170a40e8_61935de61d049e00170a40ea.xml
24 | 2101 | 双相不锈钢 | 1 |  |  | 0.35 | 1.19 |  |  | 0.29 |  |  | 0.015 |  |  |  |  | 0.027 | 5.72 | 0.0049 |  | 退火 | 1 |  | 1080 | 30 | [12 empty] | 2101动电位极化曲线 |  | 1 | 25 | 0.0005 | -0.3 | 0.394 | [8 empty] | NaCl | 1 |  | 1 |  | 0 |  |  |  | 0 |  |  |  | 1 | [52 empty] | 61935e2a1d049e00170a4275_61935e2b1d049e00170a4277.xml
24 | 2101 | 双相不锈钢 | 1 |  |  | 0.35 | 1.19 |  |  | 0.29 |  |  | 0.015 |  |  |  |  | 0.027 | 5.72 | 0.0049 |  | 退火 | 1 |  | 1100 | 30 | [12 empty] | 2101动电位极化曲线 |  | 1 | 25 | 0.0005 | -0.3 | 0.354 | [8 empty] | NaCl | 1 |  | 1 |  | 0 |  |  |  | 0 |  |  |  | 1 | [52 empty] | 61935e711d049e00170a4402_61935e711d049e00170a4404.xml
24 | 2101 | 双相不锈钢 | 1 |  |  | 0.35 | 1.19 |  |  | 0.29 |  |  | 0.015 |  |  |  |  | 0.027 | 5.72 | 0.0049 |  | 退火 | 1 |  | 1100 | 30 | [12 empty] | 2101动电位极化曲线 |  | 1 | 25 | 0.0005 | -0.3 | 0.389 | [8 empty] | NaCl | 1 |  | 1 |  | 0 |  |  |  | 0 |  |  |  | 1 | [52 empty] | 61935ec51d049e00170a4590_61935ec51d049e00170a4592.xml
24 | 2101 | 双相不锈钢 | 1 |  |  | 0.35 | 1.19 |  |  | 0.29 |  |  | 0.015 |  |  |  |  | 0.027 | 5.72 | 0.0049 |  | 退火 | 1 |  | 1100 | 30 | [12 empty] | 2101动电位极化曲线 |  | 1 | 25 | 0.0005 | -0.3 | 0.334 | [8 empty] | NaCl | 1 |  | 1 |  | 0 |  |  |  | 0 |  |  |  | 1 | [52 empty] | 61935f321d049e00170a479b_61935f321d049e00170a479d.xml
24 | 2101 | 双相不锈钢 | 1 |  |  | 0.35 | 1.19 |  |  | 0.29 |  |  | 0.015 |  |  |  |  | 0.027 | 5.72 | 0.0049 |  | 退火 | 1 |  | 1150 | 30 | [12 empty] | 2101动电位极化曲线 |  | 1 | 25 | 0.0005 | -0.3 | 0.151 | [8 empty] | NaCl | 1 |  | 1 |  | 0 |  |  |  | 0 |  |  |  | 1 | [52 empty] | 61935f831d049e00170a497c_61935f831d049e00170a497e.xml
24 | 2101 | 双相不锈钢 | 1 |  |  | 0.35 | 1.19 |  |  | 0.29 |  |  | 0.015 |  |  |  |  | 0.027 | 5.72 | 0.0049 |  | 退火 | 1 |  | 1150 | 30 | [12 empty] | 2101动电位极化曲线 |  | 1 | 25 | 0.0005 | -0.3 | 0.161 | [8 empty] | NaCl | 1 |  | 1 |  | 0 |  |  |  | 0 |  |  |  | 1 | [52 empty] | 61935fc31d049e00170a4b09_61935fc31d049e00170a4b0b.xml
24 | 2101 | 双相不锈钢 | 1 |  |  | 0.35 | 1.19 |  |  | 0.29 |  |  | 0.015 |  |  |  |  | 0.027 | 5.72 | 0.0049 |  | 退火 | 1 |  | 1150 | 30 | [12 empty] | 2101动电位极化曲线 |  | 1 | 25 | 0.0005 | -0.3 | 0.132 | [8 empty] | NaCl | 1 |  | 1 |  | 0 |  |  |  | 0 |  |  |  | 1 | [52 empty] | 619360021d049e00170a4c96_619360021d049e00170a4c98.xml
24 | 2101 | 双相不锈钢 | 1 |  |  | 0.35 | 1.19 |  |  | 0.29 |  |  | 0.015 |  |  |  |  | 0.027 | 5.72 | 0.0049 |  | 退火 | 1 |  | 1200 | 30 | [12 empty] | 2101动电位极化曲线 |  | 1 | 25 | 0.0005 | -0.3 | 0.105 | [8 empty] | NaCl | 1 |  | 1 |  | 0 |  |  |  | 0 |  |  |  | 1 | [52 empty] | 619360501d049e00170a4e83_619360501d049e00170a4e85.xml
24 | 2101 | 双相不锈钢 | 1 |  |  | 0.35 | 1.19 |  |  | 0.29 |  |  | 0.015 |  |  |  |  | 0.027 | 5.72 | 0.0049 |  | 退火 | 1 |  | 1200 | 30 | [12 empty] | 2101动电位极化曲线 |  | 1 | 25 | 0.0005 | -0.3 | 0.117 | [8 empty] | NaCl | 1 |  | 1 |  | 0 |  |  |  | 0 |  |  |  | 1 | [52 empty] | 6193608e1d049e00170a5070_6193608e1d049e00170a5072.xml
24 | 2101 | 双相不锈钢 | 1 |  |  | 0.35 | 1.19 |  |  | 0.29 |  |  | 0.015 |  |  |  |  | 0.027 | 5.72 | 0.0049 |  | 退火 | 1 |  | 1200 | 30 | [12 empty] | 2101动电位极化曲线 |  | 1 | 25 | 0.0005 | -0.3 | 0.083 | [8 empty] | NaCl | 1 |  | 1 |  | 0 |  |  |  | 0 |  |  |  | 1 | [52 empty] | 619360ed1d049e00170a5291_619360ed1d049e00170a5293.xml
4 | 2205 | duplex stainless steel |  |  |  | 3.1 | 5.46 |  |  | 0.047 |  | 0.15 | 0.023 |  |  | 0.15 |  | 0.026 | 1.37 | 0.001 | 22.27 | solution treatment |  |  | 1050 | 60 | [12 empty] | 2205-Roughness600#-LP |  | 1 | 50 | 0.0001667 | -0.2 | 0.7 | [8 empty] | NaCl | 1 |  | 1 |  | 0 |  |  |  | 0 |  |  |  | 1 | [52 empty] | 6194bec61d049e00170afc70_6194bec61d049e00170afc72.xml
4 | 2205 | duplex stainless steel |  |  |  | 3.1 | 5.46 |  |  | 0.047 |  | 0.15 | 0.023 |  |  | 0.15 |  | 0.026 | 1.37 | 0.001 | 22.27 | solution treatment |  |  | 1050 | 60 | [12 empty] | 2205-Roughness180#-LP |  | 1 | 50 | 0.0001667 | -0.2 | 0.5 | [8 empty] | NaCl | 1 |  | 1 |  | 0 |  |  |  | 0 |  |  |  | 1 | [52 empty] | 6194bf331d049e00170afe46_6194bf331d049e00170afe48.xml
4 | 2205 | duplex stainless steel |  |  |  | 3.1 | 5.46 |  |  | 0.047 |  | 0.15 | 0.023 |  |  | 0.15 |  | 0.026 | 1.37 | 0.001 | 22.27 | solution treatment |  |  | 1050 | 60 | [12 empty] | 2205-Roughness180#-LP |  | 1 | 55 | 0.0001667 | -0.2 | 0.5 | [8 empty] | NaCl | 1 |  | 1 |  | 0 |  |  |  | 0 |  |  |  | 1 | [52 empty] | 6194c04f1d049e00170b05a7_6194c04f1d049e00170b05a9.xml
4 | 2205 | duplex stainless steel |  |  |  | 3.1 | 5.46 |  |  | 0.047 |  | 0.15 | 0.023 |  |  | 0.15 |  | 0.026 | 1.37 | 0.001 | 22.27 | solution treatment |  |  | 1050 | 60 | [12 empty] | 2205-Roughness600#-LP |  | 1 | 55 | 0.0001667 | -0.2 | 0.5 | [8 empty] | NaCl | 1 |  | 1 |  | 0 |  |  |  | 0 |  |  |  | 1 | [52 empty] | 6194c0b41d049e00170b07eb_6194c0b41d049e00170b07ed.xml
4 | 2205 | duplex stainless steel |  |  |  | 3.1 | 5.46 |  |  | 0.047 |  | 0.15 | 0.023 |  |  | 0.15 |  | 0.026 | 1.37 | 0.001 | 22.27 | solution treatment |  |  | 1050 | 60 | [12 empty] | 2205-Roughness1000#-LP |  | 1 | 55 | 0.0001667 | -0.2 | 0.5 | [8 empty] | NaCl | 1 |  | 1 |  | 0 |  |  |  | 0 |  |  |  | 1 | [52 empty] | 6194c1501d049e00170b0a3e_6194c1501d049e00170b0a40.xml
4 | 2205 | duplex stainless steel |  |  |  | 3.1 | 5.46 |  |  | 0.047 |  | 0.15 | 0.023 |  |  | 0.15 |  | 0.026 | 1.37 | 0.001 | 22.27 | solution treatment |  |  | 1050 | 60 | [12 empty] | 2205-RoughnessPolish-LP |  | 1 | 60 | 0.0001667 | -0.2 | 0.75 | [8 empty] | NaCl | 1 |  | 1 |  | 0 |  |  |  | 0 |  |  |  | 1 | [52 empty] | 6194c2f31d049e00170b1045_6194c2f31d049e00170b1047.xml
4 | 2205 | duplex stainless steel |  |  |  | 3.1 | 5.46 |  |  | 0.047 |  | 0.15 | 0.023 |  |  | 0.15 |  | 0.026 | 1.37 | 0.001 | 22.27 | solution treatment |  |  | 1050 | 60 | [12 empty] | 2205-Roughness1000#-LP |  | 1 | 60 | 0.0001667 | -0.2 | 0.5 | [8 empty] | NaCl | 1 |  | 1 |  | 0 |  |  |  | 0 |  |  |  | 1 | [52 empty] | 6194c3fb1d049e00170b17b5_6194c3fb1d049e00170b17b7.xml
4 | 2205 | duplex stainless steel |  |  |  | 3.1 | 5.46 |  |  | 0.047 |  | 0.15 | 0.023 |  |  | 0.15 |  | 0.026 | 1.37 | 0.001 | 22.27 | solution treatment |  |  | 1050 | 60 | [12 empty] | 2205-Roughness2000#-LP |  | 1 | 60 | 0.0001667 | -0.2 | 0.6 | [8 empty] | NaCl | 1 |  | 1 |  | 0 |  |  |  | 0 |  |  |  | 1 | [52 empty] | 6194c44b1d049e00170b1b66_6194c38a1d049e00170b146f.xml
4 | 2205 | duplex stainless steel |  |  |  | 3.1 | 5.46 |  |  | 0.047 |  | 0.15 | 0.023 |  |  | 0.15 |  | 0.026 | 1.37 | 0.001 | 22.27 | solution treatment |  |  | 1050 | 60 | [12 empty] | 2205-Roughness600#-LP |  | 1 | 60 | 0.0001667 | -0.2 | 0.4 | [8 empty] | NaCl | 1 |  | 1 |  | 0 |  |  |  | 0 |  |  |  | 1 | [52 empty] | 6194c4a81d049e00170b1f22_6194c4a81d049e00170b1f24.xml
4 | 2205 | duplex stainless steel |  |  |  | 3.1 | 5.46 |  |  | 0.047 |  | 0.15 | 0.023 |  |  | 0.15 |  | 0.026 | 1.37 | 0.001 | 22.27 | solution treatment |  |  | 1050 | 60 | [12 empty] | 2205-Roughness180#-LP |  | 1 | 60 | 0.0001667 | -0.2 | 0.35 | [8 empty] | NaCl | 1 |  | 1 |  | 0 |  |  |  | 0 |  |  |  | 1 | [52 empty] | 6194c5101d049e00170b22f9_6194c5101d049e00170b22fb.xml
41 | 2205 | 双相不锈钢 | 1080 °C 固溶处理30min 后水淬 |  |  | 3.1 | 5.46 |  |  | 0.47 |  | 0.15 | 0.023 |  |  | 0.15 |  | 0.026 | 1.37 | 0.001 | 22.27 | 热处理 | 1080 °C 固溶处理30min 后水淬 |  | 1080 | 30 | [12 empty] | 循环动电位极化曲线 |  | 0.5 | 60 | 0.0001667 | 0.05 | 0.74 | [8 empty] | NaCl | 1 |  | 1 |  | 0 |  |  |  | 0 |  |  |  | 1 | [52 empty] | 619637711d049e00170c1f0c_61961dea1d049e00170c06fe.xml
41 | 2205 | 双相不锈钢 | 1080 °C 固溶处理30min 后水淬 |  |  | 3.1 | 5.46 |  |  | 0.47 |  | 0.15 | 0.023 |  |  | 0.15 |  | 0.026 | 1.37 | 0.001 | 22.27 | 热处理 | 1080 °C 固溶处理30min 后水淬 |  | 1080 | 30 | [12 empty] | 循环动电位极化曲线 |  | 0.5 | 70 | 0.0001667 | 0.05 | 0.34 | [8 empty] | NaCl | 1 |  | 1 |  | 0 |  |  |  | 0 |  |  |  | 1 | [52 empty] | 6196383c1d049e00170c2989_619623381d049e00170c08d0.xml
5 | 304 | 奥氏体不锈钢 | 无 |  |  |  | 8.05 |  |  | 0.4 |  | 0 | 0.031 |  |  | 0.05 |  | 0.05 | 0.9 | 0.001 | 18.1 | 无热处理 | 无 | no-heat-treatment | [14 empty] | 304动电位极化曲线 |  | 0.5 | 50 | 0.0001667 | -0.05 | 0.4 | [8 empty] | 硼酸盐 | 12 |  | 0.02 | NaCl | 1 |  | 0.5 |  | 0 |  |  |  | 0.5 | [21 empty] | 0.02 | [30 empty] | 6197103a1d049e00170c42bc_6197103a1d049e00170c42be.xml
5 | 304 | 奥氏体不锈钢 | 无 |  |  | 0 | 8.05 |  |  | 0.4 |  | 0 | 0.031 |  |  | 0.05 |  | 0.05 |  | 0.001 |  | 无热处理 | 无 | no-heat-treatment | [14 empty] | 304动电位循环极化 |  | 0.5 | 50 | 0.0001667 | -0.05 | 0.4 | [8 empty] | NaCl | 1 |  | 0.5 | 硼酸盐 | 12 |  | 0.02 |  | 0 |  |  |  | 0.5 | [21 empty] | 0.02 | [30 empty] | 6197134a1d049e00170c4f69_6197134a1d049e00170c4f6b.xml
5 | 304 | 奥氏体不锈钢 | 无 |  |  | 0 | 8.05 |  |  | 0.4 |  | 0 | 0.031 |  |  | 0.05 |  | 0.05 |  | 0.001 |  | 无热处理 | 无 | no-heat-treatment | [14 empty] | 304动电位循环极化 |  | 0.5 | 50 | 0.0001667 | -0.05 | 0.862 | [8 empty] | NaCl | 1 |  | 0.005 | 硼酸盐 | 12 |  | 0.02 |  | 0 |  |  |  | 0.005 | [21 empty] | 0.02 | [30 empty] | 619713c71d049e00170c50f6_619713c71d049e00170c50f8.xml
5 | 304 | 奥氏体不锈钢 | 无 |  |  | 0 | 8.05 |  |  | 0.4 |  | 0 | 0.031 |  |  | 0.05 |  | 0.05 |  | 0.001 |  | 无热处理 | 无 | no-heat-treatment | [14 empty] | 304动电位循环极化 |  | 0.5 | 50 | 0.0001667 | -0.05 | 0.75 | [8 empty] | NaCl | 1 |  | 0.01 | 硼酸盐 | 12 |  | 0.02 |  | 0 |  |  |  | 0.01 | [21 empty] | 0.02 | [30 empty] | 619714551d049e00170c5283_619714551d049e00170c5285.xml
5 | 304 | 奥氏体不锈钢 | 无 |  |  | 0 | 8.05 |  |  | 0.4 |  | 0 | 0.031 |  |  | 0.05 |  | 0.05 |  | 0.001 |  | 无热处理 | 无 | no-heat-treatment | [14 empty] | 304动电位循环极化 |  | 0.5 | 50 | 0.0001667 | -0.05 | 0.7 | [8 empty] | NaCl | 1 |  | 0.05 | 硼酸盐 | 12 |  | 0.02 |  | 0 |  |  |  | 0.05 | [21 empty] | 0.02 | [30 empty] | 6197149f1d049e00170c5410_6197149f1d049e00170c5412.xml
5 | 304 | 奥氏体不锈钢 | 无 |  |  | 0 | 8.05 |  |  | 0.4 |  | 0 | 0.031 |  |  | 0.05 |  | 0.05 |  | 0.001 |  | 无热处理 | 无 | no-heat-treatment | [14 empty] | 304动电位循环极化 |  | 0.5 | 50 | 0.0001667 | -0.05 | 0.56 | [8 empty] | NaCl | 1 |  | 0.1 | 硼酸盐 | 12 |  | 0.02 |  | 0 |  |  |  | 0.1 | [21 empty] | 0.02 | [30 empty] | 619715031d049e00170c559d_619715031d049e00170c559f.xml
42 | DSS2304 | 双相不锈钢 | 固溶 |  |  | 0.3 | 4 |  |  | 0.45 |  |  | 0.04 |  |  | 0.14 |  | 0.018 | 1.48 | 0.004 | 22.9 | 未充氢热处理 | 固溶 |  | 1030 | 60 | [12 empty] | DSS2304 |  | 0.01 | 40 | 0.001 | -0.6 | 0.4 | [8 empty] | NaCl | 1 | 4 |  |  | 0 |  |  |  | 0 |  |  | 4 | [53 empty] | 619758aa1d049e00170c7ae2_619758aa1d049e00170c7ae4.xml
13 | BFS600(Ni1) | 奥氏体不锈钢 | 固溶 |  |  |  | 1.3 |  |  | 0.4 |  | 1.4 | 0.02 |  |  | 0.16 |  | 0.06 | 9.5 | 0.002 | 15 | 热处理 | 固溶 |  | 1050 | 30 | [12 empty] | Epit |  | 1 | 25 | 0.0001667 | -0.4 | 0.284 | [8 empty] | NaCl | 1 | 3.5 | [9 empty] | 3.5 | [53 empty] | 61add3861596e10017e2946d_61add3861596e10017e2946f.xml
13 | BFS600(Ni1) | 奥氏体不锈钢 | 固溶 |  |  |  | 1.3 |  |  | 0.4 |  | 1.4 | 0.02 |  |  | 0.16 |  | 0.06 | 9.5 | 0.002 | 15 | 热处理 | 固溶 |  | 1050 | 30 | [12 empty] | Epit |  | 1 | 25 | 0.0001667 | -0.4 | 0.234 | [8 empty] | NaCl | 1 | 3.5 | [9 empty] | 3.5 | [53 empty] | 61add3e71596e10017e29628_61add3e71596e10017e2962a.xml
13 | BFS600(Ni1) | 奥氏体不锈钢 | 固溶 |  |  |  | 1.3 |  |  | 0.4 |  | 1.4 | 0.02 |  |  | 0.16 |  | 0.06 | 9.5 | 0.002 | 15 | 热处理 | 固溶 |  | 1050 | 30 | [12 empty] | Epit |  | 1 | 25 | 0.0001667 | -0.4 | 0.196 | [8 empty] | NaCl | 1 | 3.5 | [9 empty] | 3.5 | [53 empty] | 61add42f1596e10017e297e3_61add42f1596e10017e297e5.xml
13 | BFS600(Ni1) | 奥氏体不锈钢 | 固溶 |  |  |  | 1.3 |  |  | 0.4 |  | 1.4 | 0.02 |  |  | 0.16 |  | 0.06 | 9.5 | 0.002 | 15 | 热处理 | 固溶 |  | 1050 | 30 | 1050 | 30 | [10 empty] | Epit |  | 1 | 25 | 0.0001667 | -0.4 | 0.178 | [8 empty] | NaCl | 1 | 3.5 | [9 empty] | 3.5 | [53 empty] | 61add4561596e10017e2999e_61add4561596e10017e299a0.xml
13 | BFS600(Ni1) | 奥氏体不锈钢 | 固溶 |  |  |  | 1.3 |  |  | 0.4 |  | 1.4 | 0.02 |  |  | 0.16 |  | 0.06 | 9.5 | 0.002 | 15 | 热处理 | 固溶 |  | 1050 | 30 | [12 empty] | Epit |  | 1 | 25 | 0.0001667 | -0.4 | 0.16 | [8 empty] | NaCl | 1 | 3.5 | [9 empty] | 3.5 | [53 empty] | 61af1c3f1596e10017e29b5a_61af1c3f1596e10017e29b5c.xml
13 | BFS600(Ni1) | 奥氏体不锈钢 | 固溶 |  |  |  | 1.3 |  |  | 0.4 |  | 1.4 | 0.02 |  |  | 0.16 |  | 0.06 | 9.5 | 0.002 | 15 | 热处理 | 固溶 |  | 1050 | 30 | 1050 | 30 | [10 empty] | Epit |  | 1 | 25 | 0.0001667 | -0.4 | 0.115 | [8 empty] | NaCl | 1 | 3.5 | [9 empty] | 3.5 | [53 empty] | 61af1c621596e10017e29d15_61af1c621596e10017e29d17.xml
13 | BFS600(Ni1) | 奥氏体不锈钢 | 固溶 |  |  |  | 1.3 |  |  | 0.4 |  | 1.4 | 0.02 |  |  | 0.16 |  | 0.06 | 9.5 | 0.002 | 15 | 热处理 | 固溶 |  | 1050 | 30 | [12 empty] | Epit |  | 1 | 25 | 0.0001667 | -0.4 | 0.201 | [8 empty] | NaCl | 1 | 3.5 | [9 empty] | 3.5 | [53 empty] | 61af1c9b1596e10017e29ed0_61af1c9b1596e10017e29ed2.xml
13 | BFS600(Ni1) | 奥氏体不锈钢 | 固溶 |  |  |  | 1.3 |  |  | 0.4 |  | 1.4 | 0.02 |  |  | 0.16 |  | 0.06 | 9.5 | 0.002 | 15 | 热处理 | 固溶 |  | 1050 | 30 | 1050 | 30 | [10 empty] | Epit |  | 1 | 25 | 0.0001667 | -0.4 | 0.236 | [8 empty] | NaCl | 1 | 3.5 | [9 empty] | 3.5 | [53 empty] | 61af1cc41596e10017e2a08b_61af1cc51596e10017e2a08d.xml
13 | BFS600(Ni1) | 奥氏体不锈钢 | 固溶 |  |  |  | 1.3 |  |  | 0.4 |  | 1.4 | 0.02 |  |  | 0.16 |  | 0.06 | 9.5 | 0.002 | 15 | 热处理 | 固溶 |  | 1050 | 30 | [12 empty] | Epit |  | 1 | 25 | 0.0001667 | -0.4 | 0.233 | [8 empty] | NaCl | 1 | 3.5 | [9 empty] | 3.5 | [53 empty] | 61af205a1596e10017e2a413_61af205a1596e10017e2a415.xml
13 | BFS600(Ni1) | 奥氏体不锈钢 | 固溶 |  |  |  | 1.3 |  |  | 0.4 |  | 1.4 | 0.02 |  |  | 0.16 |  | 0.06 | 9.5 | 0.002 | 15 | 热处理 | 固溶 |  | 1050 | 30 | [12 empty] | Epit |  | 1 | 25 | 0.0001667 | -0.4 | 0.221 | [8 empty] | NaCl | 1 | 3.5 | [9 empty] | 3.5 | [53 empty] | 61af20e61596e10017e2a9ab_61af20e61596e10017e2a9ad.xml
13 | BFS600(Ni1) | 奥氏体不锈钢 | 固溶 |  |  |  | 1.3 |  |  | 0.4 |  | 1.4 | 0.02 |  |  | 0.16 |  | 0.06 | 9.5 | 0.002 | 15 | 热处理 | 固溶 |  | 1050 | 30 | [12 empty] | Epit |  | 1 | 25 | 0.0001667 | -0.4 | 0.206 | [8 empty] | NaCl | 1 | 3.5 | [9 empty] | 3.5 | [53 empty] | 61af24611596e10017e2ab75_61af24611596e10017e2ab77.xml
13 | BFS600(Ni1) | 奥氏体不锈钢 | 固溶 |  |  |  | 1.3 |  |  | 0.4 |  | 1.4 | 0.02 |  |  | 0.16 |  | 0.06 | 9.5 | 0.002 | 15 | 热处理 | 固溶 |  | 1050 | 30 | [12 empty] | Epit |  | 1 | 25 | 0.0001667 | -0.4 | 0.189 | [8 empty] | NaCl | 1 | 3.5 | [9 empty] | 3.5 | [53 empty] | 61af24a41596e10017e2ad30_61af24a41596e10017e2ad32.xml
13 | BFS600(Ni1) | 奥氏体不锈钢 | 固溶 |  |  |  | 1.3 |  |  | 0.4 |  | 1.4 | 0.02 |  |  | 0.16 |  | 0.06 | 9.5 | 0.002 | 15 | 热处理 | 固溶 |  | 1050 | 30 | [12 empty] | Epit |  | 1 | 25 | 0.0001667 | -0.4 | 0.168 | [8 empty] | NaCl | 1 | 3.5 | [9 empty] | 3.5 | [53 empty] | 61b05b1b1596e10017e2f2ed_61b05b1b1596e10017e2f2ef.xml
13 | BFS600(Ni1) | 奥氏体不锈钢 | 固溶 |  |  |  | 1.3 |  |  | 0.4 |  | 1.4 | 0.02 |  |  | 0.16 |  | 0.06 | 9.5 | 0.002 | 15 | 热处理 | 固溶 |  | 1050 | 30 | [12 empty] | Epit |  | 1 | 25 | 0.0001667 | -0.4 | 0.127 | [8 empty] | NaCl | 1 | 3.5 | [9 empty] | 3.5 | [53 empty] | 61b05b5e1596e10017e2f688_61b05b5e1596e10017e2f68a.xml
13 | BFS600(Ni1) | 奥氏体不锈钢 | 固溶 |  |  |  | 1.3 |  |  | 0.4 |  | 1.4 | 0.02 |  |  | 0.16 |  | 0.06 | 9.5 | 0.002 | 15 | 热处理 | 固溶 |  | 1050 | 30 | [12 empty] | Epit |  | 1 | 25 | 0.0001667 | -0.4 | 0.184 | [8 empty] | NaCl | 1 | 3.5 | [9 empty] | 3.5 | [53 empty] | 61b05bb81596e10017e2fbfb_61b05bb81596e10017e2fbfd.xml
13 | BFS600(Ni1) | 奥氏体不锈钢 | 固溶 |  |  |  | 1.3 |  |  | 0.4 |  | 1.4 | 0.02 |  |  | 0.16 |  | 0.06 | 9.5 | 0.002 | 15 | 热处理 | 固溶 |  | 1050 | 30 | [12 empty] | Epit |  | 1 | 25 | 0.0001667 | -0.4 | 0.207 | [8 empty] | NaCl | 1 | 3.5 | [9 empty] | 3.5 | [53 empty] | 61b05c281596e10017e3017d_61b05c281596e10017e3017f.xml
14 | BFS600(Ni4) | 奥氏体不锈钢 | 固溶 |  |  |  | 4.1 |  |  | 0.4 |  | 1.6 | 0.03 |  |  | 0.11 |  | 0.06 | 6.15 | 0.004 | 16 | 热处理 | 固溶 |  | 1050 | 30 | [12 empty] | Epit |  | 1 | 25 | 0.0001667 | -0.4 | 0.5 | [8 empty] | NaCl | 1 |  | 0.02 | [9 empty] | 0.02 | [52 empty] | 61b060c71596e10017e31260_61b060c71596e10017e31262.xml
14 | BFS600(Ni4) | 奥氏体不锈钢 | 固溶 |  |  |  | 4.1 |  |  | 0.4 |  | 1.6 | 0.03 |  |  | 0.11 |  | 0.06 | 6.15 | 0.004 | 16 | 热处理 | 固溶 |  | 1050 | 30 | [12 empty] | Epit |  | 1 | 25 | 0.0001667 | -0.4 | 0.42 | [8 empty] | NaCl | 1 |  | 0.02 | [9 empty] | 0.02 | [52 empty] | 61b0660f1596e10017e315c5_61b0660f1596e10017e315c7.xml
14 | BFS600(Ni4) | 奥氏体不锈钢 | 固溶 |  |  |  | 4.1 |  |  | 0.4 |  | 1.6 | 0.03 |  |  | 0.11 |  | 0.06 | 6.15 | 0.004 | 16 | 热处理 | 固溶 |  | 1050 | 30 | [12 empty] | Epit |  | 1 | 25 | 0.0001667 | -0.4 | 0.42 | [8 empty] | NaCl | 1 |  | 0.02 | [9 empty] | 0.02 | [52 empty] | 61b066c31596e10017e31b5e_61b066c41596e10017e31b60.xml
14 | BFS600(Ni4) | 奥氏体不锈钢 | 固溶 |  |  |  | 4.1 |  |  | 0.4 |  | 1.6 | 0.03 |  |  | 0.11 |  | 0.06 | 6.15 | 0.004 | 16 | 热处理 | 固溶 |  | 1050 | 30 | [12 empty] | Epit |  | 1 | 25 | 0.0001667 | -0.4 | 0.38 | [8 empty] | NaCl | 1 |  | 0.02 | [9 empty] | 0.02 | [52 empty] | 61b067bc1596e10017e323c6_61b067bc1596e10017e323c8.xml
14 | BFS600(Ni4) | 奥氏体不锈钢 | 固溶 |  |  |  | 4.1 |  |  | 0.4 |  | 1.6 | 0.03 |  |  | 0.11 |  | 0.06 | 6.15 | 0.004 | 16 | 热处理 | 固溶 |  | 1050 | 30 | [12 empty] | Epit |  | 1 | 25 | 0.0001667 | -0.4 | 0.37 | [8 empty] | NaCl | 1 |  | 0.02 | [9 empty] | 0.02 | [52 empty] | 61b068111596e10017e32629_61b068111596e10017e3262b.xml
14 | BFS600(Ni4) | 奥氏体不锈钢 | 固溶 |  |  |  | 4.1 |  |  | 0.4 |  | 1.6 | 0.03 |  |  | 0.11 |  | 0.06 | 6.15 | 0.004 | 16 | 热处理 | 固溶 |  | 1050 | 30 | [12 empty] | Epit |  | 1 | 25 | 0.0001667 | -0.4 | 0.43 | [8 empty] | NaCl | 1 |  | 0.02 | [9 empty] | 0.02 | [52 empty] | 61b0684e1596e10017e327e4_61b0684e1596e10017e327e6.xml
4 | UNS S32304 | duplex stainless steel | solution treatment-quench(in water) |  |  |  | 4 |  |  | 0.45 |  |  | 0.04 |  |  |  |  | 0.018 | 1.48 | 0.004 | 22.9 | 未充氢热处理 | solution treatment-quench(in water) |  | 1200 | 60 | [12 empty] | UNS S32304未充氢样极化曲线 |  | 1 | 35 | 0.00033 | -0.3 | 0.472 | [8 empty] | NaCl | 1 |  | 1 | [9 empty] | 1 | [52 empty] | 61b30a111596e10017e3868a_61b30a111596e10017e3868c.xml
4 | UNS S32304 | duplex stainless stell | solution treatment-quench(in water) |  |  | 0.3 | 4 |  |  | 0.45 |  |  | 0.04 |  |  |  |  | 0.018 | 1.48 |  | 22.9 | 未充氢热处理 | solution treatment-quench(in water) |  | 1150 | 60 | [12 empty] | UNS S32304未充氢样极化曲线 |  | 1 | 35 | 0.00033 | -0.3 | 0.461 | [8 empty] | NaCl | 1 |  | 1 | [9 empty] | 1 | [52 empty] | 61b30a3b1596e10017e38a4c_61b30a3b1596e10017e38a4e.xml
4 | UNS S32304 | deplex stainless steel | solution treatment-quench(in water) |  |  |  | 4 |  |  | 0.45 |  |  | 0.04 |  |  |  |  | 0.018 | 1.48 | 0.004 | 22.9 | 未充氢热处理 | solution treatment-quench(in water) |  | 1100 | 60 | [12 empty] | UNS S32304未充氢样极化曲线 |  | 1 | 35 | 0.00033 | -0.3 | 0.625 | [8 empty] | NaCl | 1 |  | 1 | [9 empty] | 1 | [52 empty] | 61b30a671596e10017e38c57_61b30a671596e10017e38c59.xml
4 | UNS S32304 | dulpex stainless steel | solution treatment-quench(in water) |  |  |  | 4 |  |  | 0.45 |  |  | 0.34 |  |  |  |  | 0.018 |  | 0.004 | 22.9 | 未充氢热处理 | solution treatment-quench(in water) |  | 1080 | 60 | [12 empty] | UNS S32304未充氢样极化曲线 |  | 1 | 35 | 0.00033 | -0.3 | 0.703 | [8 empty] | NaCl | 1 |  | 1 | [9 empty] | 1 | [52 empty] | 61b30a941596e10017e38e4b_61b30a941596e10017e38e4d.xml
4 | UNS S32304 | duplex stainless stell | solution treatment-quench(in water) |  |  | 0.3 | 4 |  |  | 0.45 |  |  | 0.04 |  |  |  |  | 0.018 | 1.48 |  |  | 未充氢热处理 | solution treatment-quench(in water) |  | 1050 | 60 | [12 empty] | UNS S32304未充氢样极化曲线 |  | 1 | 35 | 0.00033 | -0.3 | 0.607 | [8 empty] | NaCl | 1 |  | 1 | [9 empty] | 1 | [52 empty] | 61b30ac21596e10017e3903f_61b30ac21596e10017e39041.xml
4 | UNS S32304 | duplex stainless steel | solution treatment-quench(in water) |  |  | 0.3 | 4 |  |  | 0.45 |  |  | 0.04 |  |  |  |  | 0.018 | 1.48 | 0.004 | 22.9 | 未充氢热处理 | solution treatment-quench(in water) |  | 1030 | 60 | [12 empty] | UNS S32304未充氢样极化曲线 |  | 1 | 35 | 0.00033 | 0.3 | 0.613 | [8 empty] | NaCl | 1 |  | 1 | [9 empty] | 1 | [52 empty] | 61b30afc1596e10017e39261_61b30afd1596e10017e39266.xml
14 | BFS600(Ni4) | 奥氏体不锈钢 | 固溶 |  |  |  | 4.1 |  |  | 0.4 |  | 1.6 | 0.03 |  |  | 0.11 |  | 0.06 | 6.15 | 0.004 | 16 | 热处理 | 固溶 |  | 1050 | 30 | [12 empty] | Epit |  | 1 | 25 | 0.0001667 | -0.4 | 0.495 | [8 empty] | NaCl | 1 |  | 0.02 | [9 empty] | 0.02 | [52 empty] | 61b30afc1596e10017e39263_61b30afd1596e10017e39265.xml
4 | UNS S32304 | duplex stainless steel | solution treatment-quench(in water) |  |  | 0.3 | 4 |  |  | 0.45 |  |  | 0.04 |  |  |  |  | 0.018 | 1.48 | 0.004 | 22.9 | 未充氢热处理 | solution treatment-quench(in water) |  | 1000 | 60 | [12 empty] | UNS S32304未充氢样极化曲线 |  | 1 | 35 | 0.00033 | -0.3 | 0.486 | [8 empty] | NaCl | 1 |  | 1 | [9 empty] | 1 | [52 empty] | 61b30b2b1596e10017e3963e_61b30b2b1596e10017e39640.xml
14 | BFS600(Ni4) | 奥氏体不锈钢 | 固溶 |  |  |  | 4.1 |  |  | 0.4 |  | 1.6 | 0.03 |  |  | 0.11 |  | 0.06 | 6.15 | 0.004 | 16 | 热处理 | 固溶 |  | 1050 | 30 | [12 empty] | Epit |  | 1 | 25 | 0.0001667 | -0.4 | 0.394 | [8 empty] | NaCl | 1 |  | 0.02 | [9 empty] | 0.02 | [52 empty] | 61b30b521596e10017e39642_61b30b521596e10017e39644.xml
14 | BFS600(Ni4) | 奥氏体不锈钢 | 固溶 |  |  |  | 4.1 |  |  | 0.4 |  | 1.6 | 0.03 |  |  | 0.11 |  | 0.06 | 6.15 | 0.004 | 16 | 热处理 | 固溶 |  | 1050 | 30 | [12 empty] | Epit |  | 1 | 25 | 0.0001667 | -0.4 | 0.374 | [8 empty] | NaCl | 1 |  | 0.02 | [9 empty] | 0.02 | [52 empty] | 61b30f5f1596e10017e399b4_61b30f5f1596e10017e399b6.xml
14 | BFS600(Ni4) | 奥氏体不锈钢 | 固溶 |  |  |  | 4.1 |  |  | 0.4 |  | 1.6 | 0.03 |  |  | 0.11 |  | 0.06 | 6.15 | 0.004 | 16 | 热处理 | 固溶 |  | 1050 | 30 | [12 empty] | Epit |  | 1 | 25 | 0.0001667 | -0.4 | 0.327 | [8 empty] | NaCl | 1 |  | 0.02 | [9 empty] | 0.02 | [52 empty] | 61b30f921596e10017e39b6f_61b30f921596e10017e39b71.xml
14 | BFS600(Ni4) | 奥氏体不锈钢 | 固溶 |  |  |  | 4.1 |  |  | 0.4 |  | 1.6 | 0.03 |  |  | 0.11 |  | 0.06 | 6.15 | 0.004 | 16 | 热处理 | 固溶 |  | 1050 | 30 | [12 empty] | Epit |  | 1 | 25 | 0.0001667 | -0.4 | 0.38 | [8 empty] | NaCl | 1 |  | 0.02 | [9 empty] | 0.02 | [52 empty] | 61b30fd21596e10017e39d2a_61b30fd21596e10017e39d2c.xml
14 | BFS600(Ni4) | 奥氏体不锈钢 | 固溶 |  |  |  | 4.1 |  |  | 0.4 |  | 1.6 | 0.03 |  |  | 0.11 |  | 0.06 | 6.15 | 0.004 | 16 | 热处理 | 固溶 |  | 1050 | 30 | [12 empty] | Epit |  | 1 | 25 | 0.0001667 | -0.4 | 0.43 | [8 empty] | NaCl | 1 |  | 0.02 | [9 empty] | 0.02 | [52 empty] | 61b310771596e10017e39ee5_61b310771596e10017e39ee7.xml
14 | BFS600(Ni4) | 奥氏体不锈钢 | 固溶 |  |  |  | 4.1 |  |  | 0.4 |  | 1.6 | 0.03 |  |  | 0.11 |  | 0.06 | 6.15 | 0.004 | 16 | 热处理 | 固溶 |  | 1050 | 30 | 1050 | 30 | [10 empty] | Epit |  | 1 | 25 | 0.0001667 | -0.4 | 0.495 | [8 empty] | NaCl | 1 |  | 0.02 | [9 empty] | 0.02 | [52 empty] | 61c1256d1596e10017e5ebe2_61c1255a1596e10017e5ea1a.xml
13 | BFS600(Ni1) | 奥氏体不锈钢 | 固溶 |  |  |  | 1.3 |  |  | 0.4 |  | 1.4 | 0.02 |  |  | 0.16 |  | 0.06 | 9.5 | 0.002 | 15 | 热处理 | 固溶 |  | 1050 | 30 | 1050 | 30 | [10 empty] | Epit |  | 1 | 25 | 0.0001667 | -0.4 | 0.429 | [8 empty] | NaCl | 1 |  | 0.02 | [9 empty] | 0.02 | [52 empty] | 61c125841596e10017e5edaa_61c124b91596e10017e5e84f.xml