## BC550耐候钢腐蚀失效谱
| 特征变量（关键因素） | [7 empty] | 目标变量
数据编号 | 1.温度/℃ | 2.湿度/% | 3.工业污染物/ωt% |  |  | 4.盐度/ωt% | 5.光照/mW·cm-2 | 6.服役时间/h | 腐蚀速率/mg·cm-2
Number of data | Temperature/℃ | Humidity/% | Na2SO4/ωt% | NaHCO3/ωt% | NaNO3/ωt% | Salinity/ωt% | Ultraviolet light/mW·cm-2 | Time/h | Corrosion rate/mg·cm-2
1 | 35 | 65 | 0.001 | 0.001 | 0.001 | 0.1 | 10 | 6 | 0.5972222
2 | 35 | 65 | 0.001 | 0.001 | 0.001 | 0.1 | 10 | 12 | 0.4166667
3 | 35 | 65 | 0.001 | 0.001 | 0.001 | 0.1 | 10 | 24 | 1.208333
4 | 35 | 65 | 0.001 | 0.001 | 0.001 | 0.1 | 10 | 30 | 1.768519
5 | 35 | 65 | 0.001 | 0.001 | 0.001 | 0.1 | 10 | 36 | 1.398148
6 | 35 | 65 | 0.001 | 0.001 | 0.001 | 0.1 | 10 | 48 | 2.712963
7 | 35 | 65 | 0.001 | 0.001 | 0.001 | 0.1 | 10 | 54 | 2.564815
8 | 35 | 65 | 0.001 | 0.001 | 0.001 | 0.1 | 10 | 60 | 2.310185
9 | 35 | 65 | 0.001 | 0.001 | 0.001 | 0.1 | 10 | 72 | 3.25463
10 | 35 | 65 | 0.001 | 0.001 | 0.001 | 0.1 | 10 | 78 | 2.421296
11 | 35 | 65 | 0.001 | 0.001 | 0.001 | 0.1 | 10 | 84 | 3.662037
12 | 35 | 65 | 0.001 | 0.001 | 0.001 | 0.1 | 10 | 96 | 3.361111
13 | 35 | 65 | 0.001 | 0.001 | 0.001 | 0.1 | 10 | 102 | 5.453704
14 | 35 | 65 | 0.001 | 0.001 | 0.001 | 0.1 | 10 | 108 | 6.75463
15 | 35 | 65 | 0.001 | 0.001 | 0.001 | 0.1 | 10 | 120 | 8.791667
16 | 35 | 65 | 0.001 | 0.001 | 0.001 | 0.1 | 10 | 126 | 4.222222
17 | 35 | 65 | 0.001 | 0.001 | 0.001 | 0.1 | 10 | 132 | 4.421296
18 | 35 | 65 | 0.001 | 0.001 | 0.001 | 0.1 | 10 | 144 | 4.268519
19 | 35 | 65 | 0.001 | 0.001 | 0.001 | 0.1 | 10 | 150 | 7.736111
20 | 35 | 65 | 0.001 | 0.001 | 0.001 | 0.1 | 10 | 156 | 8.810185
21 | 35 | 65 | 0.001 | 0.001 | 0.001 | 0.1 | 10 | 168 | 11.07407
22 | 35 | 75 | 0.006 | 0.006 | 0.006 | 1 | 36 | 6 | 0.4583333
23 | 35 | 75 | 0.006 | 0.006 | 0.006 | 1 | 36 | 12 | 0.8935185
24 | 35 | 75 | 0.006 | 0.006 | 0.006 | 1 | 36 | 24 | 2.916667
25 | 35 | 75 | 0.006 | 0.006 | 0.006 | 1 | 36 | 30 | 3.930556
26 | 35 | 75 | 0.006 | 0.006 | 0.006 | 1 | 36 | 36 | 2.240741
27 | 35 | 75 | 0.006 | 0.006 | 0.006 | 1 | 36 | 48 | 2.759259
28 | 35 | 75 | 0.006 | 0.006 | 0.006 | 1 | 36 | 54 | 2.819444
29 | 35 | 75 | 0.006 | 0.006 | 0.006 | 1 | 36 | 60 | 3.578704
30 | 35 | 75 | 0.006 | 0.006 | 0.006 | 1 | 36 | 72 | 3.518519
31 | 35 | 75 | 0.006 | 0.006 | 0.006 | 1 | 36 | 78 | 3.263889
32 | 35 | 75 | 0.006 | 0.006 | 0.006 | 1 | 36 | 84 | 3.907407
33 | 35 | 75 | 0.006 | 0.006 | 0.006 | 1 | 36 | 96 | 4.555556
34 | 35 | 75 | 0.006 | 0.006 | 0.006 | 1 | 36 | 102 | 4.430556
35 | 35 | 75 | 0.006 | 0.006 | 0.006 | 1 | 36 | 108 | 4.430556
36 | 35 | 75 | 0.006 | 0.006 | 0.006 | 1 | 36 | 120 | 4.875
37 | 35 | 75 | 0.006 | 0.006 | 0.006 | 1 | 36 | 126 | 5.550926
38 | 35 | 75 | 0.006 | 0.006 | 0.006 | 1 | 36 | 132 | 5.578704
39 | 35 | 75 | 0.006 | 0.006 | 0.006 | 1 | 36 | 144 | 5.981481
40 | 35 | 75 | 0.006 | 0.006 | 0.006 | 1 | 36 | 150 | 6.439815
41 | 35 | 75 | 0.006 | 0.006 | 0.006 | 1 | 36 | 156 | 5.458333
42 | 35 | 75 | 0.006 | 0.006 | 0.006 | 1 | 36 | 168 | 7.023148
43 | 35 | 85 | 0.008 | 0.008 | 0.008 | 3.5 | 48.2 | 6 | 1.708333
44 | 35 | 85 | 0.008 | 0.008 | 0.008 | 3.5 | 48.2 | 12 | 2.592593
45 | 35 | 85 | 0.008 | 0.008 | 0.008 | 3.5 | 48.2 | 24 | 3.689815
46 | 35 | 85 | 0.008 | 0.008 | 0.008 | 3.5 | 48.2 | 30 | 4.180556
47 | 35 | 85 | 0.008 | 0.008 | 0.008 | 3.5 | 48.2 | 36 | 4.824074
48 | 35 | 85 | 0.008 | 0.008 | 0.008 | 3.5 | 48.2 | 48 | 5.472222
49 | 35 | 85 | 0.008 | 0.008 | 0.008 | 3.5 | 48.2 | 54 | 3.810185
50 | 35 | 85 | 0.008 | 0.008 | 0.008 | 3.5 | 48.2 | 60 | 5
51 | 35 | 85 | 0.008 | 0.008 | 0.008 | 3.5 | 48.2 | 72 | 4.185185
52 | 35 | 85 | 0.008 | 0.008 | 0.008 | 3.5 | 48.2 | 78 | 4.060185
53 | 35 | 85 | 0.008 | 0.008 | 0.008 | 3.5 | 48.2 | 84 | 4.578704
54 | 35 | 85 | 0.008 | 0.008 | 0.008 | 3.5 | 48.2 | 96 | 4.944444
55 | 35 | 85 | 0.008 | 0.008 | 0.008 | 3.5 | 48.2 | 102 | 9.666667
56 | 35 | 85 | 0.008 | 0.008 | 0.008 | 3.5 | 48.2 | 108 | 5.587963
57 | 35 | 85 | 0.008 | 0.008 | 0.008 | 3.5 | 48.2 | 120 | 11.43056
58 | 35 | 85 | 0.008 | 0.008 | 0.008 | 3.5 | 48.2 | 126 | 7.921296
59 | 35 | 85 | 0.008 | 0.008 | 0.008 | 3.5 | 48.2 | 132 | 8.421296
60 | 35 | 85 | 0.008 | 0.008 | 0.008 | 3.5 | 48.2 | 144 | 9.078704
61 | 35 | 85 | 0.008 | 0.008 | 0.008 | 3.5 | 48.2 | 150 | 8.944444
62 | 35 | 85 | 0.008 | 0.008 | 0.008 | 3.5 | 48.2 | 156 | 9.375
63 | 35 | 85 | 0.008 | 0.008 | 0.008 | 3.5 | 48.2 | 168 | 6.990741
64 | 35 | 95 | 0.01 | 0.01 | 0.01 | 5 | 63.2 | 6 | 1.282407
65 | 35 | 95 | 0.01 | 0.01 | 0.01 | 5 | 63.2 | 12 | 1.300926
66 | 35 | 95 | 0.01 | 0.01 | 0.01 | 5 | 63.2 | 24 | 1.657407
67 | 35 | 95 | 0.01 | 0.01 | 0.01 | 5 | 63.2 | 30 | 1.657407
68 | 35 | 95 | 0.01 | 0.01 | 0.01 | 5 | 63.2 | 36 | 2.236111
69 | 35 | 95 | 0.01 | 0.01 | 0.01 | 5 | 63.2 | 48 | 7.060185
70 | 35 | 95 | 0.01 | 0.01 | 0.01 | 5 | 63.2 | 54 | 2.412037
71 | 35 | 95 | 0.01 | 0.01 | 0.01 | 5 | 63.2 | 60 | 2.916667
72 | 35 | 95 | 0.01 | 0.01 | 0.01 | 5 | 63.2 | 72 | 3.314815
73 | 35 | 95 | 0.01 | 0.01 | 0.01 | 5 | 63.2 | 78 | 4.884259
74 | 35 | 95 | 0.01 | 0.01 | 0.01 | 5 | 63.2 | 84 | 4.861111
75 | 35 | 95 | 0.01 | 0.01 | 0.01 | 5 | 63.2 | 96 | 4.768519
76 | 35 | 95 | 0.01 | 0.01 | 0.01 | 5 | 63.2 | 102 | 6.277778
77 | 35 | 95 | 0.01 | 0.01 | 0.01 | 5 | 63.2 | 108 | 3.305556
78 | 35 | 95 | 0.01 | 0.01 | 0.01 | 5 | 63.2 | 120 | 3.953704
79 | 35 | 95 | 0.01 | 0.01 | 0.01 | 5 | 63.2 | 126 | 3.023148
80 | 35 | 95 | 0.01 | 0.01 | 0.01 | 5 | 63.2 | 132 | 4.791667
81 | 35 | 95 | 0.01 | 0.01 | 0.01 | 5 | 63.2 | 144 | 3.703704
82 | 35 | 95 | 0.01 | 0.01 | 0.01 | 5 | 63.2 | 150 | 5.092593
83 | 35 | 95 | 0.01 | 0.01 | 0.01 | 5 | 63.2 | 156 | 5.384259
84 | 35 | 95 | 0.01 | 0.01 | 0.01 | 5 | 63.2 | 168 | 6.143519
85 | 40 | 75 | 0.008 | 0.008 | 0.008 | 5 | 10 | 6 | 0.4212963
86 | 40 | 75 | 0.008 | 0.008 | 0.008 | 5 | 10 | 12 | 0.9027778
87 | 40 | 75 | 0.008 | 0.008 | 0.008 | 5 | 10 | 24 | 1.615741
88 | 40 | 75 | 0.008 | 0.008 | 0.008 | 5 | 10 | 30 | 2.319444
89 | 40 | 75 | 0.008 | 0.008 | 0.008 | 5 | 10 | 36 | 3.333333
90 | 40 | 75 | 0.008 | 0.008 | 0.008 | 5 | 10 | 48 | 4.314815
91 | 40 | 75 | 0.008 | 0.008 | 0.008 | 5 | 10 | 54 | 4.055556
92 | 40 | 75 | 0.008 | 0.008 | 0.008 | 5 | 10 | 60 | 7.152778
93 | 40 | 75 | 0.008 | 0.008 | 0.008 | 5 | 10 | 72 | 5.555556
94 | 40 | 75 | 0.008 | 0.008 | 0.008 | 5 | 10 | 78 | 7.689815
95 | 40 | 75 | 0.008 | 0.008 | 0.008 | 5 | 10 | 84 | 6.486111
96 | 40 | 75 | 0.008 | 0.008 | 0.008 | 5 | 10 | 96 | 12.78704
97 | 40 | 75 | 0.008 | 0.008 | 0.008 | 5 | 10 | 102 | 11.53704
98 | 40 | 75 | 0.008 | 0.008 | 0.008 | 5 | 10 | 108 | 4.685185
99 | 40 | 75 | 0.008 | 0.008 | 0.008 | 5 | 10 | 120 | 6.384259
100 | 40 | 75 | 0.008 | 0.008 | 0.008 | 5 | 10 | 126 | 6.583333
101 | 40 | 75 | 0.008 | 0.008 | 0.008 | 5 | 10 | 132 | 6.412037
102 | 40 | 75 | 0.008 | 0.008 | 0.008 | 5 | 10 | 144 | 8.648148
103 | 40 | 75 | 0.008 | 0.008 | 0.008 | 5 | 10 | 150 | 8.777778
104 | 40 | 75 | 0.008 | 0.008 | 0.008 | 5 | 10 | 156 | 8.564815
105 | 40 | 75 | 0.008 | 0.008 | 0.008 | 5 | 10 | 168 | 11.16667
106 | 40 | 65 | 0.01 | 0.01 | 0.01 | 3.5 | 36 | 6 | 0.4351852
107 | 40 | 65 | 0.01 | 0.01 | 0.01 | 3.5 | 36 | 12 | 1
108 | 40 | 65 | 0.01 | 0.01 | 0.01 | 3.5 | 36 | 24 | 1.907407
109 | 40 | 65 | 0.01 | 0.01 | 0.01 | 3.5 | 36 | 30 | 2.800926
110 | 40 | 65 | 0.01 | 0.01 | 0.01 | 3.5 | 36 | 36 | 3.476852
111 | 40 | 65 | 0.01 | 0.01 | 0.01 | 3.5 | 36 | 48 | 4.171296
112 | 40 | 65 | 0.01 | 0.01 | 0.01 | 3.5 | 36 | 54 | 5.814815
113 | 40 | 65 | 0.01 | 0.01 | 0.01 | 3.5 | 36 | 60 | 5.652778
114 | 40 | 65 | 0.01 | 0.01 | 0.01 | 3.5 | 36 | 72 | 6.226852
115 | 40 | 65 | 0.01 | 0.01 | 0.01 | 3.5 | 36 | 78 | 6.689815
116 | 40 | 65 | 0.01 | 0.01 | 0.01 | 3.5 | 36 | 84 | 7.888889
117 | 40 | 65 | 0.01 | 0.01 | 0.01 | 3.5 | 36 | 96 | 8.361111
118 | 40 | 65 | 0.01 | 0.01 | 0.01 | 3.5 | 36 | 102 | 8.949074
119 | 40 | 65 | 0.01 | 0.01 | 0.01 | 3.5 | 36 | 108 | 9.560185
120 | 40 | 65 | 0.01 | 0.01 | 0.01 | 3.5 | 36 | 120 | 13.59722
121 | 40 | 65 | 0.01 | 0.01 | 0.01 | 3.5 | 36 | 126 | 10.83796
122 | 40 | 65 | 0.01 | 0.01 | 0.01 | 3.5 | 36 | 132 | 12.65278
123 | 40 | 65 | 0.01 | 0.01 | 0.01 | 3.5 | 36 | 144 | 12.08796
124 | 40 | 65 | 0.01 | 0.01 | 0.01 | 3.5 | 36 | 150 | 12.71296
125 | 40 | 65 | 0.01 | 0.01 | 0.01 | 3.5 | 36 | 156 | 14.19444
126 | 40 | 65 | 0.01 | 0.01 | 0.01 | 3.5 | 36 | 168 | 14.26852
127 | 60 | 95 | 0.006 | 0.006 | 0.006 | 3.5 | 10 | 6 | 1.462963
128 | 60 | 95 | 0.006 | 0.006 | 0.006 | 3.5 | 10 | 12 | 1.564815
129 | 60 | 95 | 0.006 | 0.006 | 0.006 | 3.5 | 10 | 24 | 1.564815
130 | 60 | 95 | 0.006 | 0.006 | 0.006 | 3.5 | 10 | 30 | 1.675926
131 | 60 | 95 | 0.006 | 0.006 | 0.006 | 3.5 | 10 | 36 | 2.305556
132 | 60 | 95 | 0.006 | 0.006 | 0.006 | 3.5 | 10 | 48 | 3.078704
133 | 60 | 95 | 0.006 | 0.006 | 0.006 | 3.5 | 10 | 54 | 3.324074
134 | 60 | 95 | 0.006 | 0.006 | 0.006 | 3.5 | 10 | 60 | 3.666667
135 | 60 | 95 | 0.006 | 0.006 | 0.006 | 3.5 | 10 | 72 | 4.814815
136 | 60 | 95 | 0.006 | 0.006 | 0.006 | 3.5 | 10 | 78 | 5.055556
137 | 60 | 95 | 0.006 | 0.006 | 0.006 | 3.5 | 10 | 84 | 4.597222
138 | 60 | 95 | 0.006 | 0.006 | 0.006 | 3.5 | 10 | 96 | 5.763889
139 | 60 | 95 | 0.006 | 0.006 | 0.006 | 3.5 | 10 | 102 | 8.032407
140 | 60 | 95 | 0.006 | 0.006 | 0.006 | 3.5 | 10 | 108 | 5.828704
141 | 60 | 95 | 0.006 | 0.006 | 0.006 | 3.5 | 10 | 120 | 8.152778
142 | 60 | 95 | 0.006 | 0.006 | 0.006 | 3.5 | 10 | 126 | 7.189815
143 | 60 | 95 | 0.006 | 0.006 | 0.006 | 3.5 | 10 | 132 | 7.777778
144 | 60 | 95 | 0.006 | 0.006 | 0.006 | 3.5 | 10 | 144 | 9.722222
145 | 60 | 95 | 0.006 | 0.006 | 0.006 | 3.5 | 10 | 150 | 9.606481
146 | 60 | 95 | 0.006 | 0.006 | 0.006 | 3.5 | 10 | 156 | 12.42593
147 | 60 | 95 | 0.006 | 0.006 | 0.006 | 3.5 | 10 | 168 | 11.39352
148 | 40 | 95 | 0.001 | 0.001 | 0.001 | 1 | 48.2 | 6 | 1.310185
149 | 40 | 95 | 0.001 | 0.001 | 0.001 | 1 | 48.2 | 12 | 2.060185
150 | 40 | 95 | 0.001 | 0.001 | 0.001 | 1 | 48.2 | 24 | 2.222222
151 | 40 | 95 | 0.001 | 0.001 | 0.001 | 1 | 48.2 | 30 | 2.180556
152 | 40 | 95 | 0.001 | 0.001 | 0.001 | 1 | 48.2 | 36 | 1.768519
153 | 40 | 95 | 0.001 | 0.001 | 0.001 | 1 | 48.2 | 48 | 2.125
154 | 40 | 95 | 0.001 | 0.001 | 0.001 | 1 | 48.2 | 54 | 2.699074
155 | 40 | 95 | 0.001 | 0.001 | 0.001 | 1 | 48.2 | 60 | 2.736111
156 | 40 | 95 | 0.001 | 0.001 | 0.001 | 1 | 48.2 | 72 | 2.787037
157 | 40 | 95 | 0.001 | 0.001 | 0.001 | 1 | 48.2 | 78 | 2.907407
158 | 40 | 95 | 0.001 | 0.001 | 0.001 | 1 | 48.2 | 84 | 3.717593
159 | 40 | 95 | 0.001 | 0.001 | 0.001 | 1 | 48.2 | 96 | 4.703704
160 | 40 | 95 | 0.001 | 0.001 | 0.001 | 1 | 48.2 | 102 | 3.111111
161 | 40 | 95 | 0.001 | 0.001 | 0.001 | 1 | 48.2 | 108 | 2.912037
162 | 40 | 95 | 0.001 | 0.001 | 0.001 | 1 | 48.2 | 120 | 3.435185
163 | 40 | 95 | 0.001 | 0.001 | 0.001 | 1 | 48.2 | 126 | 3.222222
164 | 40 | 95 | 0.001 | 0.001 | 0.001 | 1 | 48.2 | 132 | 4.87963
165 | 40 | 95 | 0.001 | 0.001 | 0.001 | 1 | 48.2 | 144 | 4.62963
166 | 40 | 95 | 0.001 | 0.001 | 0.001 | 1 | 48.2 | 150 | 6.550926
167 | 40 | 95 | 0.001 | 0.001 | 0.001 | 1 | 48.2 | 156 | 5.166667
168 | 40 | 95 | 0.001 | 0.001 | 0.001 | 1 | 48.2 | 168 | 6.240741
169 | 40 | 85 | 0.006 | 0.006 | 0.006 | 0.1 | 63.2 | 6 | 1.736111
170 | 40 | 85 | 0.006 | 0.006 | 0.006 | 0.1 | 63.2 | 12 | 1.546296
171 | 40 | 85 | 0.006 | 0.006 | 0.006 | 0.1 | 63.2 | 24 | 1.782407
172 | 40 | 85 | 0.006 | 0.006 | 0.006 | 0.1 | 63.2 | 30 | 1.787037
173 | 40 | 85 | 0.006 | 0.006 | 0.006 | 0.1 | 63.2 | 36 | 2.398148
174 | 40 | 85 | 0.006 | 0.006 | 0.006 | 0.1 | 63.2 | 48 | 2.300926
175 | 40 | 85 | 0.006 | 0.006 | 0.006 | 0.1 | 63.2 | 54 | 2.402778
176 | 40 | 85 | 0.006 | 0.006 | 0.006 | 0.1 | 63.2 | 60 | 4.763889
177 | 40 | 85 | 0.006 | 0.006 | 0.006 | 0.1 | 63.2 | 72 | 5.361111
178 | 40 | 85 | 0.006 | 0.006 | 0.006 | 0.1 | 63.2 | 78 | 3.949074
179 | 40 | 85 | 0.006 | 0.006 | 0.006 | 0.1 | 63.2 | 84 | 4.689815
180 | 40 | 85 | 0.006 | 0.006 | 0.006 | 0.1 | 63.2 | 96 | 5.101852
181 | 40 | 85 | 0.006 | 0.006 | 0.006 | 0.1 | 63.2 | 102 | 5.75463
182 | 40 | 85 | 0.006 | 0.006 | 0.006 | 0.1 | 63.2 | 108 | 6.125
183 | 40 | 85 | 0.006 | 0.006 | 0.006 | 0.1 | 63.2 | 120 | 7.041667
184 | 40 | 85 | 0.006 | 0.006 | 0.006 | 0.1 | 63.2 | 126 | 7.203704
185 | 40 | 85 | 0.006 | 0.006 | 0.006 | 0.1 | 63.2 | 132 | 9.930556
186 | 40 | 85 | 0.006 | 0.006 | 0.006 | 0.1 | 63.2 | 144 | 10.20833
187 | 40 | 85 | 0.006 | 0.006 | 0.006 | 0.1 | 63.2 | 150 | 10.90741
188 | 40 | 85 | 0.006 | 0.006 | 0.006 | 0.1 | 63.2 | 156 | 8.49537
189 | 40 | 85 | 0.006 | 0.006 | 0.006 | 0.1 | 63.2 | 168 | 10.71296
190 | 50 | 85 | 0.01 | 0.01 | 0.01 | 1 | 10 | 6 | 2.50463
191 | 50 | 85 | 0.01 | 0.01 | 0.01 | 1 | 10 | 12 | 2.439815
192 | 50 | 85 | 0.01 | 0.01 | 0.01 | 1 | 10 | 24 | 2.50463
193 | 50 | 85 | 0.01 | 0.01 | 0.01 | 1 | 10 | 30 | 3.564815
194 | 50 | 85 | 0.01 | 0.01 | 0.01 | 1 | 10 | 36 | 3.787037
195 | 50 | 85 | 0.01 | 0.01 | 0.01 | 1 | 10 | 48 | 4.018519
196 | 50 | 85 | 0.01 | 0.01 | 0.01 | 1 | 10 | 54 | 4.587963
197 | 50 | 85 | 0.01 | 0.01 | 0.01 | 1 | 10 | 60 | 4.319444
198 | 50 | 85 | 0.01 | 0.01 | 0.01 | 1 | 10 | 72 | 4.680556
199 | 50 | 85 | 0.01 | 0.01 | 0.01 | 1 | 10 | 78 | 4.805556
200 | 50 | 85 | 0.01 | 0.01 | 0.01 | 1 | 10 | 84 | 4.675926
201 | 50 | 85 | 0.01 | 0.01 | 0.01 | 1 | 10 | 96 | 4.944444
202 | 50 | 85 | 0.01 | 0.01 | 0.01 | 1 | 10 | 102 | 6.106481
203 | 50 | 85 | 0.01 | 0.01 | 0.01 | 1 | 10 | 108 | 6.462963
204 | 50 | 85 | 0.01 | 0.01 | 0.01 | 1 | 10 | 120 | 7.439815
205 | 50 | 85 | 0.01 | 0.01 | 0.01 | 1 | 10 | 126 | 7.430556
206 | 50 | 85 | 0.01 | 0.01 | 0.01 | 1 | 10 | 132 | 9.171296
207 | 50 | 85 | 0.01 | 0.01 | 0.01 | 1 | 10 | 144 | 10.01389
208 | 50 | 85 | 0.01 | 0.01 | 0.01 | 1 | 10 | 150 | 10.73611
209 | 50 | 85 | 0.01 | 0.01 | 0.01 | 1 | 10 | 156 | 10.5463
210 | 50 | 85 | 0.01 | 0.01 | 0.01 | 1 | 10 | 168 | 11.21759
211 | 35 | 100 | 0 | 0 | 0 | 3.5 | 0 | 6 | 0.8842593
212 | 35 | 100 | 0 | 0 | 0 | 3.5 | 0 | 12 | 0.9490741
213 | 35 | 100 | 0 | 0 | 0 | 3.5 | 0 | 24 | 1.143519
214 | 35 | 100 | 0 | 0 | 0 | 3.5 | 0 | 30 | 1.046296
215 | 35 | 100 | 0 | 0 | 0 | 3.5 | 0 | 36 | 2.166667
216 | 35 | 100 | 0 | 0 | 0 | 3.5 | 0 | 48 | 2.25463
217 | 35 | 100 | 0 | 0 | 0 | 3.5 | 0 | 54 | 2.611111
218 | 35 | 100 | 0 | 0 | 0 | 3.5 | 0 | 60 | 2.574074
219 | 35 | 100 | 0 | 0 | 0 | 3.5 | 0 | 72 | 2.546296
220 | 35 | 100 | 0 | 0 | 0 | 3.5 | 0 | 78 | 2.402778
221 | 35 | 100 | 0 | 0 | 0 | 3.5 | 0 | 84 | 2.75
222 | 35 | 100 | 0 | 0 | 0 | 3.5 | 0 | 96 | 2.587963
223 | 35 | 100 | 0 | 0 | 0 | 3.5 | 0 | 102 | 2.569444
224 | 35 | 100 | 0 | 0 | 0 | 3.5 | 0 | 108 | 2.75
225 | 35 | 100 | 0 | 0 | 0 | 3.5 | 0 | 120 | 2.916667
226 | 35 | 100 | 0 | 0 | 0 | 3.5 | 0 | 126 | 3.726852
227 | 35 | 100 | 0 | 0 | 0 | 3.5 | 0 | 132 | 3.740741
228 | 35 | 100 | 0 | 0 | 0 | 3.5 | 0 | 144 | 4.361111
229 | 35 | 100 | 0 | 0 | 0 | 3.5 | 0 | 150 | 4.351852
230 | 35 | 100 | 0 | 0 | 0 | 3.5 | 0 | 156 | 4.736111
231 | 35 | 100 | 0 | 0 | 0 | 3.5 | 0 | 168 | 7.060185
232 | 50 | 95 | 0.008 | 0.008 | 0.008 | 0.1 | 36 | 6 | 3.199074
233 | 50 | 95 | 0.008 | 0.008 | 0.008 | 0.1 | 36 | 12 | 1.837963
234 | 50 | 95 | 0.008 | 0.008 | 0.008 | 0.1 | 36 | 24 | 2.773148
235 | 50 | 95 | 0.008 | 0.008 | 0.008 | 0.1 | 36 | 30 | 2.643519
236 | 50 | 95 | 0.008 | 0.008 | 0.008 | 0.1 | 36 | 36 | 2.62963
237 | 50 | 95 | 0.008 | 0.008 | 0.008 | 0.1 | 36 | 48 | 4.25
238 | 50 | 95 | 0.008 | 0.008 | 0.008 | 0.1 | 36 | 54 | 4.157407
239 | 50 | 95 | 0.008 | 0.008 | 0.008 | 0.1 | 36 | 60 | 3.199074
240 | 50 | 95 | 0.008 | 0.008 | 0.008 | 0.1 | 36 | 72 | 3.509259
241 | 50 | 95 | 0.008 | 0.008 | 0.008 | 0.1 | 36 | 78 | 3.481481
242 | 50 | 95 | 0.008 | 0.008 | 0.008 | 0.1 | 36 | 84 | 4.212963
243 | 50 | 95 | 0.008 | 0.008 | 0.008 | 0.1 | 36 | 96 | 7.625
244 | 50 | 95 | 0.008 | 0.008 | 0.008 | 0.1 | 36 | 102 | 8.37963
245 | 50 | 95 | 0.008 | 0.008 | 0.008 | 0.1 | 36 | 108 | 7.675926
246 | 50 | 95 | 0.008 | 0.008 | 0.008 | 0.1 | 36 | 120 | 6.333333
247 | 50 | 95 | 0.008 | 0.008 | 0.008 | 0.1 | 36 | 126 | 8.777778
248 | 50 | 95 | 0.008 | 0.008 | 0.008 | 0.1 | 36 | 132 | 9.564815
249 | 50 | 95 | 0.008 | 0.008 | 0.008 | 0.1 | 36 | 144 | 13.18519
250 | 50 | 95 | 0.008 | 0.008 | 0.008 | 0.1 | 36 | 150 | 9.509259
251 | 50 | 95 | 0.008 | 0.008 | 0.008 | 0.1 | 36 | 156 | 10.43519
252 | 50 | 95 | 0.008 | 0.008 | 0.008 | 0.1 | 36 | 168 | 10.58333
253 | 50 | 65 | 0.006 | 0.006 | 0.006 | 5 | 48.3 | 6 | 2.509259
254 | 50 | 65 | 0.006 | 0.006 | 0.006 | 5 | 48.3 | 12 | 3.310185
255 | 50 | 65 | 0.006 | 0.006 | 0.006 | 5 | 48.3 | 24 | 4.023148
256 | 50 | 65 | 0.006 | 0.006 | 0.006 | 5 | 48.3 | 30 | 4.314815
257 | 50 | 65 | 0.006 | 0.006 | 0.006 | 5 | 48.3 | 36 | 4.453704
258 | 50 | 65 | 0.006 | 0.006 | 0.006 | 5 | 48.3 | 48 | 6.555556
259 | 50 | 65 | 0.006 | 0.006 | 0.006 | 5 | 48.3 | 54 | 6.125
260 | 50 | 65 | 0.006 | 0.006 | 0.006 | 5 | 48.3 | 60 | 5.782407
261 | 50 | 65 | 0.006 | 0.006 | 0.006 | 5 | 48.3 | 72 | 8.5
262 | 50 | 65 | 0.006 | 0.006 | 0.006 | 5 | 48.3 | 78 | 8.560185
263 | 50 | 65 | 0.006 | 0.006 | 0.006 | 5 | 48.3 | 84 | 6.768519
264 | 50 | 65 | 0.006 | 0.006 | 0.006 | 5 | 48.3 | 96 | 7.083333
265 | 50 | 65 | 0.006 | 0.006 | 0.006 | 5 | 48.3 | 102 | 7.148148
266 | 50 | 65 | 0.006 | 0.006 | 0.006 | 5 | 48.3 | 108 | 7.5
267 | 50 | 65 | 0.006 | 0.006 | 0.006 | 5 | 48.3 | 120 | 8.268519
268 | 50 | 65 | 0.006 | 0.006 | 0.006 | 5 | 48.3 | 126 | 7.546296
269 | 50 | 65 | 0.006 | 0.006 | 0.006 | 5 | 48.3 | 132 | 8.476852
270 | 50 | 65 | 0.006 | 0.006 | 0.006 | 5 | 48.3 | 144 | 9.666667
271 | 50 | 65 | 0.006 | 0.006 | 0.006 | 5 | 48.3 | 150 | 10.01852
272 | 50 | 65 | 0.006 | 0.006 | 0.006 | 5 | 48.3 | 156 | 12.19907
273 | 50 | 65 | 0.006 | 0.006 | 0.006 | 5 | 48.3 | 168 | 12.75
274 | 50 | 75 | 0.001 | 0.001 | 0.001 | 3.5 | 63.2 | 6 | 2.592593
275 | 50 | 75 | 0.001 | 0.001 | 0.001 | 3.5 | 63.2 | 12 | 4.023148
276 | 50 | 75 | 0.001 | 0.001 | 0.001 | 3.5 | 63.2 | 24 | 6.462963
277 | 50 | 75 | 0.001 | 0.001 | 0.001 | 3.5 | 63.2 | 30 | 6.949074
278 | 50 | 75 | 0.001 | 0.001 | 0.001 | 3.5 | 63.2 | 36 | 8.231481
279 | 50 | 75 | 0.001 | 0.001 | 0.001 | 3.5 | 63.2 | 48 | 13.19907
280 | 50 | 75 | 0.001 | 0.001 | 0.001 | 3.5 | 63.2 | 54 | 8.930556
281 | 50 | 75 | 0.001 | 0.001 | 0.001 | 3.5 | 63.2 | 60 | 10.31481
282 | 50 | 75 | 0.001 | 0.001 | 0.001 | 3.5 | 63.2 | 72 | 10.61111
283 | 60 | 85 | 0.001 | 0.001 | 0.001 | 5 | 36 | 6 | 2.791667
284 | 60 | 85 | 0.001 | 0.001 | 0.001 | 5 | 36 | 12 | 3.939815
285 | 60 | 85 | 0.001 | 0.001 | 0.001 | 5 | 36 | 24 | 6.287037
286 | 60 | 85 | 0.001 | 0.001 | 0.001 | 5 | 36 | 30 | 6.439815
287 | 60 | 85 | 0.001 | 0.001 | 0.001 | 5 | 36 | 36 | 11.5787
288 | 60 | 85 | 0.001 | 0.001 | 0.001 | 5 | 36 | 48 | 11.31944
289 | 60 | 85 | 0.001 | 0.001 | 0.001 | 5 | 36 | 54 | 12.05093
290 | 60 | 85 | 0.001 | 0.001 | 0.001 | 5 | 36 | 60 | 10.4213
291 | 60 | 85 | 0.001 | 0.001 | 0.001 | 5 | 36 | 72 | 11.19444
292 | 60 | 75 | 0.01 | 0.01 | 0.01 | 0.1 | 48.2 | 6 | 3.234259
293 | 60 | 75 | 0.01 | 0.01 | 0.01 | 0.1 | 48.2 | 12 | 4.439815
294 | 60 | 75 | 0.01 | 0.01 | 0.01 | 0.1 | 48.2 | 24 | 4.097222
295 | 60 | 75 | 0.01 | 0.01 | 0.01 | 0.1 | 48.2 | 30 | 6.981481
296 | 60 | 75 | 0.01 | 0.01 | 0.01 | 0.1 | 48.2 | 36 | 9.513889
297 | 60 | 75 | 0.01 | 0.01 | 0.01 | 0.1 | 48.2 | 48 | 9.546296
298 | 60 | 75 | 0.01 | 0.01 | 0.01 | 0.1 | 48.2 | 54 | 7.921296
299 | 60 | 75 | 0.01 | 0.01 | 0.01 | 0.1 | 48.2 | 60 | 10.84259
300 | 60 | 75 | 0.01 | 0.01 | 0.01 | 0.1 | 48.2 | 72 | 12.33796
301 | 60 | 65 | 0.008 | 0.008 | 0.008 | 1 | 63.2 | 6 | 2.884259
302 | 60 | 65 | 0.008 | 0.008 | 0.008 | 1 | 63.2 | 12 | 3.365741
303 | 60 | 65 | 0.008 | 0.008 | 0.008 | 1 | 63.2 | 24 | 4.481481
304 | 60 | 65 | 0.008 | 0.008 | 0.008 | 1 | 63.2 | 30 | 6.125
305 | 60 | 65 | 0.008 | 0.008 | 0.008 | 1 | 63.2 | 36 | 6.972222
306 | 60 | 65 | 0.008 | 0.008 | 0.008 | 1 | 63.2 | 48 | 8.944444
307 | 60 | 65 | 0.008 | 0.008 | 0.008 | 1 | 63.2 | 54 | 8.768519
308 | 60 | 65 | 0.008 | 0.008 | 0.008 | 1 | 63.2 | 60 | 11.18056
309 | 60 | 65 | 0.008 | 0.008 | 0.008 | 1 | 63.2 | 72 | 11.75926
310 | 35 | 100 | 0 | 0 | 0 | 5 | 0 | 12 | 0.5092593
311 | 35 | 100 | 0 | 0 | 0 | 5 | 0 | 24 | 0.5555556
312 | 35 | 100 | 0 | 0 | 0 | 5 | 0 | 36 | 0.837963
313 | 35 | 100 | 0 | 0 | 0 | 5 | 0 | 48 | 1.476852
314 | 35 | 100 | 0 | 0 | 0 | 5 | 0 | 60 | 2.106481
315 | 35 | 100 | 0 | 0 | 0 | 5 | 0 | 72 | 2.37963
316 | 35 | 100 | 0 | 0 | 0 | 5 | 0 | 84 | 4.527778
317 | 35 | 100 | 0 | 0 | 0 | 5 | 0 | 96 | 5.666667
318 | 35 | 100 | 0 | 0 | 0 | 5 | 0 | 108 | 8.541667
319 | 35 | 100 | 0 | 0 | 0 | 5 | 0 | 120 | 9.101852
320 | 35 | 100 | 0 | 0 | 0 | 5 | 0 | 132 | 9.407407
321 | 35 | 100 | 0 | 0 | 0 | 5 | 0 | 144 | 12.91667
322 | 35 | 100 | 0 | 0 | 0 | 5 | 0 | 156 | 11.02778
323 | 35 | 100 | 0 | 0 | 0 | 5 | 0 | 168 | 8.12963
324 | 35 | 100 | 0 | 0 | 0 | 5 | 0 | 180 | 25.99074
325 | 35 | 100 | 0 | 0 | 0 | 5 | 0 | 192 | 30.49074
326 | 35 | 100 | 0 | 0 | 0 | 5 | 0 | 204 | 35.99537
327 | 35 | 100 | 0 | 0 | 0 | 5 | 0 | 216 | 19.70833
328 | 35 | 100 | 0 | 0 | 0 | 5 | 0 | 228 | 19.77778
329 | 35 | 100 | 0 | 0 | 0 | 5 | 0 | 240 | 17.27778
330 | 35 | 100 | 0 | 0 | 0 | 5 | 0 | 252 | 21.06944
331 | 35 | 100 | 0 | 0 | 0 | 5 | 0 | 264 | 20.02778
332 | 35 | 100 | 0 | 0 | 0 | 5 | 0 | 276 | 20.33333
333 | 35 | 100 | 0 | 0 | 0 | 5 | 0 | 288 | 18.47222
334 | 35 | 100 | 0 | 0 | 0 | 5 | 0 | 300 | 9.689815
335 | 35 | 100 | 0 | 0 | 0 | 5 | 0 | 312 | 12.35648
336 | 35 | 100 | 0 | 0 | 0 | 5 | 0 | 324 | 13.76389
337 | 35 | 100 | 0 | 0 | 0 | 5 | 0 | 336 | 18.17593
338 | 35 | 100 | 0 | 0 | 0 | 5 | 0 | 348 | 19.71759
339 | 35 | 100 | 0 | 0 | 0 | 5 | 0 | 360 | 23.04167
340 | 35 | 100 | 0 | 0 | 0 | 5 | 0 | 372 | 18.625
341 | 35 | 100 | 0 | 0 | 0 | 5 | 0 | 384 | 18.77315
342 | 35 | 100 | 0 | 0 | 0 | 5 | 0 | 396 | 17.31481
343 | 35 | 100 | 0 | 0 | 0 | 5 | 0 | 408 | 13.62037
344 | 35 | 100 | 0 | 0 | 0 | 5 | 0 | 420 | 18.59259
345 | 35 | 100 | 0 | 0 | 0 | 5 | 0 | 432 | 18.20833
346 | 35 | 100 | 0 | 0 | 0 | 5 | 0 | 444 | 26.7963
347 | 35 | 100 | 0 | 0 | 0 | 5 | 0 | 456 | 23.03241
348 | 35 | 100 | 0 | 0 | 0 | 5 | 0 | 468 | 18.12037
349 | 35 | 100 | 0 | 0 | 0 | 5 | 0 | 480 | 16.625
350 | 35 | 100 | 0 | 0 | 0 | 5 | 0 | 492 | 22.02315
351 | 35 | 100 | 0 | 0 | 0 | 5 | 0 | 504 | 20.02315
352 | 35 | 100 | 0 | 0 | 0 | 5 | 0 | 516 | 14.34259
353 | 35 | 100 | 0 | 0 | 0 | 5 | 0 | 528 | 18.60185
354 | 35 | 100 | 0 | 0 | 0 | 5 | 0 | 540 | 16.45833
355 | 35 | 100 | 0 | 0 | 0 | 5 | 0 | 552 | 21.625
356 | 35 | 100 | 0 | 0 | 0 | 5 | 0 | 564 | 18.77315
357 | 35 | 100 | 0 | 0 | 0 | 5 | 0 | 576 | 19.72685
358 | 35 | 100 | 0 | 0 | 0 | 5 | 0 | 588 | 14.44907
359 | 35 | 100 | 0 | 0 | 0 | 5 | 0 | 600 | 20.17593
360 | 35 | 100 | 0 | 0 | 0 | 5 | 0 | 612 | 18.38426
361 | 35 | 100 | 0 | 0 | 0 | 5 | 0 | 624 | 10.64815
362 | 35 | 100 | 0 | 0 | 0 | 5 | 0 | 636 | 13.33333
363 | 35 | 100 | 0 | 0 | 0 | 5 | 0 | 648 | 17.14352
364 | 35 | 100 | 0 | 0 | 0 | 5 | 0 | 660 | 19.25
365 | 35 | 100 | 0 | 0 | 0 | 5 | 0 | 672 | 47.83333
366 | 35 | 100 | 0 | 0 | 0 | 5 | 0 | 684 | 48.2963
367 | 35 | 100 | 0 | 0 | 0 | 5 | 0 | 696 | 34.66667
368 | 35 | 100 | 0 | 0 | 0 | 5 | 0 | 708 | 40.87963
369 | 35 | 100 | 0 | 0 | 0 | 5 | 0 | 720 | 30.53241
370 | 40 | 95 | 0.01 | 0.01 | 0.01 | 5 | 0 | 12 | 11.06111
371 | 40 | 95 | 0.01 | 0.01 | 0.01 | 5 | 0 | 24 | 7.789815
372 | 40 | 95 | 0.01 | 0.01 | 0.01 | 5 | 0 | 36 | 6.399537
373 | 40 | 95 | 0.01 | 0.01 | 0.01 | 5 | 0 | 48 | 9.399074
374 | 40 | 95 | 0.01 | 0.01 | 0.01 | 5 | 0 | 60 | 6.830556
375 | 40 | 95 | 0.01 | 0.01 | 0.01 | 5 | 0 | 72 | 6.248611
376 | 40 | 95 | 0.01 | 0.01 | 0.01 | 5 | 0 | 84 | 4.936111
377 | 40 | 95 | 0.01 | 0.01 | 0.01 | 5 | 0 | 96 | 3.188889
378 | 40 | 95 | 0.01 | 0.01 | 0.01 | 5 | 0 | 108 | 4.599074
379 | 40 | 95 | 0.01 | 0.01 | 0.01 | 5 | 0 | 120 | 4.637963
380 | 40 | 95 | 0.01 | 0.01 | 0.01 | 5 | 0 | 132 | 3.615741
381 | 40 | 95 | 0.01 | 0.01 | 0.01 | 5 | 0 | 144 | 3.578241
382 | 40 | 95 | 0.01 | 0.01 | 0.01 | 5 | 0 | 156 | 4.065278
383 | 40 | 95 | 0.01 | 0.01 | 0.01 | 5 | 0 | 168 | 2.760648
384 | 40 | 95 | 0.01 | 0.01 | 0.01 | 5 | 0 | 180 | 4.052315
385 | 40 | 95 | 0.01 | 0.01 | 0.01 | 5 | 0 | 192 | 3.891204
386 | 40 | 95 | 0.01 | 0.01 | 0.01 | 5 | 0 | 204 | 3.852778
387 | 40 | 95 | 0.01 | 0.01 | 0.01 | 5 | 0 | 216 | 3.587963
388 | 40 | 95 | 0.01 | 0.01 | 0.01 | 5 | 0 | 228 | 3.402778
389 | 40 | 95 | 0.01 | 0.01 | 0.01 | 5 | 0 | 240 | 3.573611
390 | 40 | 95 | 0.01 | 0.01 | 0.01 | 5 | 0 | 252 | 3.440278
391 | 40 | 95 | 0.01 | 0.01 | 0.01 | 5 | 0 | 264 | 3.322222
392 | 40 | 95 | 0.01 | 0.01 | 0.01 | 5 | 0 | 276 | 3.363889
393 | 40 | 95 | 0.01 | 0.01 | 0.01 | 5 | 0 | 288 | 3.22963
394 | 40 | 95 | 0.01 | 0.01 | 0.01 | 5 | 0 | 300 | 3.502315
395 | 40 | 95 | 0.01 | 0.01 | 0.01 | 5 | 0 | 312 | 3.494907
396 | 40 | 95 | 0.01 | 0.01 | 0.01 | 5 | 0 | 324 | 3.422685
397 | 40 | 95 | 0.01 | 0.01 | 0.01 | 5 | 0 | 336 | 3.327778
398 | 40 | 95 | 0.01 | 0.01 | 0.01 | 5 | 0 | 348 | 3.421759
399 | 40 | 95 | 0.01 | 0.01 | 0.01 | 5 | 0 | 360 | 3.253704
400 | 40 | 95 | 0.01 | 0.01 | 0.01 | 5 | 135 | 12 | 9.506944
401 | 40 | 95 | 0.01 | 0.01 | 0.01 | 5 | 135 | 24 | 7.154167
402 | 40 | 95 | 0.01 | 0.01 | 0.01 | 5 | 135 | 36 | 6.170833
403 | 40 | 95 | 0.01 | 0.01 | 0.01 | 5 | 135 | 48 | 5.38287
404 | 40 | 95 | 0.01 | 0.01 | 0.01 | 5 | 135 | 60 | 4.9125
405 | 40 | 95 | 0.01 | 0.01 | 0.01 | 5 | 135 | 72 | 4.558333
406 | 40 | 95 | 0.01 | 0.01 | 0.01 | 5 | 135 | 84 | 4.279167
407 | 40 | 95 | 0.01 | 0.01 | 0.01 | 5 | 135 | 96 | 4.051852
408 | 40 | 95 | 0.01 | 0.01 | 0.01 | 5 | 135 | 108 | 3.903241
409 | 40 | 95 | 0.01 | 0.01 | 0.01 | 5 | 135 | 120 | 4.08287
410 | 40 | 95 | 0.01 | 0.01 | 0.01 | 5 | 135 | 132 | 3.941204
411 | 40 | 95 | 0.01 | 0.01 | 0.01 | 5 | 135 | 144 | 3.749074
412 | 40 | 95 | 0.01 | 0.01 | 0.01 | 5 | 135 | 156 | 3.619907
413 | 40 | 95 | 0.01 | 0.01 | 0.01 | 5 | 135 | 168 | 3.496296
414 | 40 | 95 | 0.01 | 0.01 | 0.01 | 5 | 135 | 180 | 3.655556
415 | 40 | 95 | 0.01 | 0.01 | 0.01 | 5 | 135 | 192 | 3.288426
416 | 40 | 95 | 0.01 | 0.01 | 0.01 | 5 | 135 | 204 | 3.203704
417 | 40 | 95 | 0.01 | 0.01 | 0.01 | 5 | 135 | 216 | 3.117593
418 | 40 | 95 | 0.01 | 0.01 | 0.01 | 5 | 135 | 228 | 3.042593
419 | 40 | 95 | 0.01 | 0.01 | 0.01 | 5 | 135 | 240 | 2.975463
420 | 40 | 95 | 0.01 | 0.01 | 0.01 | 5 | 135 | 252 | 2.856019
421 | 40 | 95 | 0.01 | 0.01 | 0.01 | 5 | 135 | 264 | 2.833796
422 | 40 | 95 | 0.01 | 0.01 | 0.01 | 5 | 135 | 276 | 2.778704
423 | 40 | 95 | 0.01 | 0.01 | 0.01 | 5 | 135 | 288 | 2.726852
424 | 40 | 95 | 0.01 | 0.01 | 0.01 | 5 | 135 | 300 | 2.678241
425 | 40 | 95 | 0.01 | 0.01 | 0.01 | 5 | 135 | 312 | 2.632407
426 | 40 | 95 | 0.01 | 0.01 | 0.01 | 5 | 135 | 324 | 2.574537
427 | 40 | 95 | 0.01 | 0.01 | 0.01 | 5 | 135 | 336 | 2.534259
428 | 40 | 95 | 0.01 | 0.01 | 0.01 | 5 | 135 | 348 | 2.64213
429 | 40 | 95 | 0.01 | 0.01 | 0.01 | 5 | 135 | 360 | 2.485185
430 | 40 | 95 | 0 | 0 | 0 | 5 | 0 | 12 | 10.11296
431 | 40 | 95 | 0 | 0 | 0 | 5 | 0 | 24 | 8.9125
432 | 40 | 95 | 0 | 0 | 0 | 5 | 0 | 36 | 8.552315
433 | 40 | 95 | 0 | 0 | 0 | 5 | 0 | 48 | 8.776389
434 | 40 | 95 | 0 | 0 | 0 | 5 | 0 | 60 | 6.275926
435 | 40 | 95 | 0 | 0 | 0 | 5 | 0 | 72 | 5.821759
436 | 40 | 95 | 0 | 0 | 0 | 5 | 0 | 84 | 4.436111
437 | 40 | 95 | 0 | 0 | 0 | 5 | 0 | 96 | 2.630556
438 | 40 | 95 | 0 | 0 | 0 | 5 | 0 | 108 | 3.406019
439 | 40 | 95 | 0 | 0 | 0 | 5 | 0 | 120 | 3.755093
440 | 40 | 95 | 0 | 0 | 0 | 5 | 0 | 132 | 4.436111
441 | 40 | 95 | 0 | 0 | 0 | 5 | 0 | 144 | 3.172222
442 | 40 | 95 | 0 | 0 | 0 | 5 | 0 | 156 | 4.051852
443 | 40 | 95 | 0 | 0 | 0 | 5 | 0 | 168 | 2.709259
444 | 40 | 95 | 0 | 0 | 0 | 5 | 0 | 180 | 3.69537
445 | 40 | 95 | 0 | 0 | 0 | 5 | 0 | 192 | 3.893519
446 | 40 | 95 | 0 | 0 | 0 | 5 | 0 | 204 | 3.306481
447 | 40 | 95 | 0 | 0 | 0 | 5 | 0 | 216 | 3.635185
448 | 40 | 95 | 0 | 0 | 0 | 5 | 0 | 228 | 3.235648
449 | 40 | 95 | 0 | 0 | 0 | 5 | 0 | 240 | 3.574074
450 | 40 | 95 | 0 | 0 | 0 | 5 | 0 | 252 | 3.235185
451 | 40 | 95 | 0 | 0 | 0 | 5 | 0 | 264 | 3.240278
452 | 40 | 95 | 0 | 0 | 0 | 5 | 0 | 276 | 3.296759
453 | 40 | 95 | 0 | 0 | 0 | 5 | 0 | 288 | 3.189352
454 | 40 | 95 | 0 | 0 | 0 | 5 | 0 | 300 | 3.446296
455 | 40 | 95 | 0 | 0 | 0 | 5 | 0 | 312 | 3.186111
456 | 40 | 95 | 0 | 0 | 0 | 5 | 0 | 324 | 3.296759
457 | 40 | 95 | 0 | 0 | 0 | 5 | 0 | 336 | 3.24537
458 | 40 | 95 | 0 | 0 | 0 | 5 | 0 | 348 | 3.193981
459 | 40 | 95 | 0 | 0 | 0 | 5 | 0 | 360 | 3.2875