## Sheet1
不锈钢名称 | y1 | y2 | C | Si | Mn | Cr | Ni | Mo | N | P | S | Cu | Sn | Al | Nb | Ti | Co | V | 热处理 | 粗糙度（#) | area | 溶液体系 | temperature | rate | NaCl | NaBr | HCl | NaOH | CHO | SL | NaSO | 焊后热处理温度 | 退火时间 | 水淬 | 原始 | 粗糙度 | 抛光 | 拉伸形变量 | 固溶温度 | 固溶时间
UNS S31803 | 0.623 |  | 0.021 | 0.46 | 1.52 | 22.36 | 5.72 | 3.02 | 0.17 | 0.008 | 0.001 | [7 empty] | 焊后热处理1050℃退火1.5min+水淬 | 2000+2.5um抛光 | 1 | 1M NaCl | 60 | 0.33 | 1 | [6 empty] | 1050 | 1.5 | 1 |  | 2000 | 2.5
UNS S31803 | 0.653 |  | 0.021 | 0.46 | 1.52 | 22.36 | 5.72 | 3.02 | 0.17 | 0.008 | 0.001 | [7 empty] | 焊后热处理1080℃退火1.5min+水淬 | 2000+2.5um抛光 | 1 | 1M NaCl | 60 | 0.33 | 1 | [6 empty] | 1080 | 1.5 | 1 |  | 2000 | 2.5
UNS S31803 | 0.298 |  | 0.021 | 0.46 | 1.52 | 22.36 | 5.72 | 3.02 | 0.17 | 0.008 | 0.001 | [7 empty] | 焊后热处理1100℃退火1.5min+水淬 | 2000+2.5um抛光 | 1 | 1M NaCl | 60 | 0.33 | 0.6 |  | 0.01 |  |  |  |  | 1100 | 1.5 | 1 |  | 2000 | 2.5
UNS S31803 | 0.317 |  | 0.016 | 0.43 | 1.57 | 22.46 | 5.39 | 3.11 | 0.18 | 0.03 | 0.002 | 0.25 | [6 empty] | 拉伸形变量0%+1050℃固溶1h水淬 |  | 0.1 | 3.5wt.% NaCl+0.01 mol/L HCl | 60 | 0.1667 | 0.6 |  | 0.01 | [6 empty] | 1 |  |  |  | 0 | 1050 | 60
UNS S31803 | 0.296 |  | 0.016 | 0.43 | 1.57 | 22.46 | 5.39 | 3.11 | 0.18 | 0.03 | 0.002 | 0.25 | [6 empty] | 拉伸形变量5%+1050℃固溶1h水淬 |  | 0.1 | 3.5wt.% NaCl+0.01 mol/L HCl | 60 | 0.1667 | 0.6 |  | 0.01 | [6 empty] | 1 |  |  |  | 5 | 1050 | 60
UNS S31803 | 0.284 |  | 0.016 | 0.43 | 1.57 | 22.46 | 5.39 | 3.11 | 0.18 | 0.03 | 0.002 | 0.25 | [6 empty] | 拉伸形变量10%+1050℃固溶1h水淬 |  | 0.1 | 3.5wt.% NaCl+0.01 mol/L HCl | 60 | 0.1667 | 0.6 |  | 0.01 | [6 empty] | 1 |  |  |  | 10 | 1050 | 60
UNS S31803 | 0.268 |  | 0.016 | 0.43 | 1.57 | 22.46 | 5.39 | 3.11 | 0.18 | 0.03 | 0.002 | 0.25 | [6 empty] | 拉伸形变量15%+1050℃固溶1h水淬 |  | 0.1 | 3.5wt.% NaCl+0.01 mol/L HCl | 60 | 0.1667 | 0.6 |  | 0.01 | [6 empty] | 1 |  |  |  | 15 | 1050 | 60
UNS S31803 | 0.267 |  | 0.016 | 0.43 | 1.57 | 22.46 | 5.39 | 3.11 | 0.18 | 0.03 | 0.002 | 0.25 | [6 empty] | 拉伸形变量20%+1050℃固溶1h水淬 |  | 0.1 | 3.5wt.% NaCl+0.01 mol/L HCl | 60 | 0.1667 | 0.6 |  | 0.01 | [6 empty] | 1 |  |  |  | 20 | 1050 | 60
UNS S31803 | 0.262 |  | 0.016 | 0.43 | 1.57 | 22.46 | 5.39 | 3.11 | 0.18 | 0.03 | 0.002 | 0.25 | [6 empty] | 拉伸形变量30%+1050℃固溶1h水淬 |  | 0.1 | 3.5wt.% NaCl+0.01 mol/L HCl | 60 | 0.1667 | 0.6 |  | 0.01 | [6 empty] | 1 |  |  |  | 30 | 1050 | 60
UNS S31803 | 0.454 |  | 0.016 | 0.43 | 1.57 | 22.46 | 5.39 | 3.11 | 0.18 | 0.03 | 0.002 | 0.25 | [6 empty] | 拉伸形变量0%+1050℃固溶1h水淬 |  | 0.1 | 3.5wt.% NaCl | 60 | 0.1667 | 0.6 | [8 empty] | 1 |  |  |  | 0 | 1050 | 60
UNS S31803 | 0.451 |  | 0.016 | 0.43 | 1.57 | 22.46 | 5.39 | 3.11 | 0.18 | 0.03 | 0.002 | 0.25 | [6 empty] | 拉伸形变量5%+1050℃固溶1h水淬 |  | 0.1 | 3.5wt.% NaCl | 60 | 0.1667 | 0.6 | [8 empty] | 1 |  |  |  | 5 | 1050 | 60
UNS S31803 | 0.452 |  | 0.016 | 0.43 | 1.57 | 22.46 | 5.39 | 3.11 | 0.18 | 0.03 | 0.002 | 0.25 | [6 empty] | 拉伸形变量10%+1050℃固溶1h水淬 |  | 0.1 | 3.5wt.% NaCl | 60 | 0.1667 | 0.6 | [8 empty] | 1 |  |  |  | 10 | 1050 | 60
UNS S31803 | 0.455 |  | 0.016 | 0.43 | 1.57 | 22.46 | 5.39 | 3.11 | 0.18 | 0.03 | 0.002 | 0.25 | [6 empty] | 拉伸形变量15%+1050℃固溶1h水淬 |  | 0.1 | 3.5wt.% NaCl | 60 | 0.1667 | 0.6 | [8 empty] | 1 |  |  |  | 15 | 1050 | 60
UNS S31803 | 0.452 |  | 0.016 | 0.43 | 1.57 | 22.46 | 5.39 | 3.11 | 0.18 | 0.03 | 0.002 | 0.25 | [6 empty] | 拉伸形变量20%+1050℃固溶1h水淬 |  | 0.1 | 3.5wt.% NaCl | 60 | 0.1667 | 0.6 | [8 empty] | 1 |  |  |  | 20 | 1050 | 60
UNS S31803 | 0.456 |  | 0.016 | 0.43 | 1.57 | 22.46 | 5.39 | 3.11 | 0.18 | 0.03 | 0.002 | 0.25 | [6 empty] | 拉伸形变量30%+1050℃固溶1h水淬 |  | 0.1 | 3.5wt.% NaCl | 60 | 0.1667 | 0.6 | [8 empty] | 1 |  |  |  | 30 | 1050 | 60
UNS S31803 | 0.841 |  | 0.016 | 0.43 | 1.57 | 22.46 | 5.39 | 3.11 | 0.18 | 0.03 | 0.002 | 0.25 | [6 empty] | 拉伸形变量0%+1050℃固溶1h水淬 |  | 0.1 | 3.5wt.% NaCl +0.01 mol/L NaOH | 60 | 0.1667 | 0.6 |  |  | 0.01 | [5 empty] | 1 |  |  |  | 0 | 1050 | 60
UNS S31803 | 0.78 |  | 0.016 | 0.43 | 1.57 | 22.46 | 5.39 | 3.11 | 0.18 | 0.03 | 0.002 | 0.25 | [6 empty] | 拉伸形变量5%+1050℃固溶1h水淬 |  | 0.1 | 3.5wt.% NaCl +0.01 mol/L NaOH | 60 | 0.1667 | 0.6 |  |  | 0.01 | [5 empty] | 1 |  |  |  | 5 | 1050 | 60
UNS S31803 | 0.893 |  | 0.016 | 0.43 | 1.57 | 22.46 | 5.39 | 3.11 | 0.18 | 0.03 | 0.002 | 0.25 | [6 empty] | 拉伸形变量10%+1050℃固溶1h水淬 |  | 0.1 | 3.5wt.% NaCl +0.01 mol/L NaOH | 60 | 0.1667 | 0.6 |  |  | 0.01 | [5 empty] | 1 |  |  |  | 10 | 1050 | 60
UNS S31803 | 0.821 |  | 0.016 | 0.43 | 1.57 | 22.46 | 5.39 | 3.11 | 0.18 | 0.03 | 0.002 | 0.25 | [6 empty] | 拉伸形变量15%+1050℃固溶1h水淬 |  | 0.1 | 3.5wt.% NaCl +0.01 mol/L NaOH | 60 | 0.1667 | 0.6 |  |  | 0.01 | [5 empty] | 1 |  |  |  | 15 | 1050 | 60
UNS S31803 | 0.776 |  | 0.016 | 0.43 | 1.57 | 22.46 | 5.39 | 3.11 | 0.18 | 0.03 | 0.002 | 0.25 | [6 empty] | 拉伸形变量20%+1050℃固溶1h水淬 |  | 0.1 | 3.5wt.% NaCl +0.01 mol/L NaOH | 60 | 0.1667 | 0.6 |  |  | 0.01 | [5 empty] | 1 |  |  |  | 20 | 1050 | 60
UNS S31803 | 0.868 |  | 0.016 | 0.43 | 1.57 | 22.46 | 5.39 | 3.11 | 0.18 | 0.03 | 0.002 | 0.25 | [6 empty] | 拉伸形变量30%+1050℃固溶1h水淬 |  | 0.1 | 3.5wt.% NaCl +0.01 mol/L NaOH | 60 | 0.1667 | 0.6 |  |  | 0.01 | [5 empty] | 1 |  |  |  | 30 | 1050 | 60
316LX | 0.252 |  | 0.027 | 0.49 | 1.37 | 16.2 | 10.19 | 2.11 | 0.024 | 0.009 | 0.004 | 0.17 | 0 | [5 empty] | 1120℃固溶2h+水淬 | 2000+1.5um抛光 | 1 | 1M NaCl | 30 | 1.667 | 1 |  |  | 0.01 | [5 empty] | 1 |  | 2000 | 1.5 |  | 1120 | 120
316LX | 0.273 |  | 0.024 | 0.51 | 1.33 | 16.49 | 9.9 | 2.06 | 0.03 | 0.009 | 0.005 | 0.19 | 0.062 | [5 empty] | 1120℃固溶2h+水淬 | 2000+1.5um抛光 | 1 | 1M NaCl | 30 | 1.667 | 1 | [8 empty] | 1 |  | 2000 | 1.5 |  | 1120 | 120
316LX | 0.317 |  | 0.022 | 0.45 | 1.36 | 16.33 | 10.05 | 2.07 | 0.026 | 0.009 | 0.003 | 0.19 | 0.21 | [5 empty] | 1120℃固溶2h+水淬 | 2000+1.5um抛光 | 1 | 1M NaCl | 30 | 1.667 | 1 | [8 empty] | 1 |  | 2000 | 1.5 |  | 1120 | 120
UNS S32101 | 0.6 |  | 0.02 | 0.28 | 5.7 | 21.38 | 1.19 | 0.3 | 0.22 | 0.019 | 0.001 | 0.29 | [6 empty] | 1050固溶0.5h+水淬 | 600 | 4 | 0.1M NaCl | 22 | 0.16 | 0.1 | [8 empty] | 1 |  | 600 |  |  | 1050 | 30
LDX 2101 | 0.111 |  | 0.02 | 0.28 | 5.4 | 21.08 | 1.53 | 0.3 | 0.21 | 0.019 | 0.001 | 0.29 | [6 empty] | 1050固溶0.5h+水淬 | 1500+1.5um抛光 | 1 | 1M NaCl | 25 | 0.33 | 1 | [8 empty] | 1 |  | 1500 | 1.5 |  | 1050 | 30
DSS 2101 | 0.455 |  | 0.027 | 0.29 | 5.72 | 21.37 | 1.19 | 0.35 | 0.23 | 0.015 | 0.0049 | [7 empty] | 1050固溶0.5h+水淬 | 1500+1.5um抛光 | 1 | 1M NaCl | 25 | 0.5 | 1 | [8 empty] | 1 |  | 1500 | 1.5 |  | 1050 | 30
316L | 0.492 |  | 0.021 | 0.46 | 1.37 | 16.39 | 10.21 | 2.03 | 0.034 | 0.034 | 0.001 | 0.16 | [6 empty] | 原始 | 20000+2.5um抛光 | 1 | 1M NaCl+0M乙醇 | 30 | 0.1667 | 1 |  |  |  | 0 | [5 empty] | 1 | 20000 | 2.5
316L | 0.369 |  | 0.021 | 0.46 | 1.37 | 16.39 | 10.21 | 2.03 | 0.034 | 0.034 | 0.001 | 0.16 | [6 empty] | 原始 | 20000+2.5um抛光 | 1 | 1M NaCl+1M乙醇 | 30 | 0.1667 | 1 |  |  |  | 1 | [5 empty] | 1 | 20000 | 2.5
316L | 0.35 |  | 0.021 | 0.46 | 1.37 | 16.39 | 10.21 | 2.03 | 0.034 | 0.034 | 0.001 | 0.16 | [6 empty] | 原始 | 20000+2.5um抛光 | 1 | 1M NaCl+2M乙醇 | 30 | 0.1667 | 1 |  |  |  | 2 | [5 empty] | 1 | 20000 | 2.5
316L | 0.321 |  | 0.021 | 0.46 | 1.37 | 16.39 | 10.21 | 2.03 | 0.034 | 0.034 | 0.001 | 0.16 | [6 empty] | 原始 | 20000+2.5um抛光 | 1 | 1M NaCl+5M乙醇 | 30 | 0.1667 | 1 |  |  |  | 5 | [5 empty] | 1 | 20000 | 2.5
316L | 0.24 |  | 0.021 | 0.46 | 1.37 | 16.39 | 10.21 | 2.03 | 0.034 | 0.034 | 0.001 | 0.16 | [6 empty] | 原始 | 20000+2.5um抛光 | 1 | 1M NaCl+10M乙醇 | 30 | 0.1667 | 1 |  |  |  | 10 | [5 empty] | 1 | 20000 | 2.5
DSS2205 | 0.5 |  | 0.025 | 0.05 | 1.5 | 22.5 | 5.51 | 3.1 | 0.16 | 0.025 | 0.001 | 0.15 | [6 empty] | 1050℃固溶1h+水淬 | 180 | 1 | 1M NaCl | 50 | 0.1667 | 1 | [8 empty] | 1 |  | 180 |  |  | 1050 | 60
DSS2205 | 1.1 |  | 0.025 | 0.05 | 1.5 | 22.5 | 5.51 | 3.1 | 0.16 | 0.025 | 0.001 | 0.15 | [6 empty] | 1050℃固溶1h+水淬 | 20000+2.5um抛光 | 1 | 1M NaCl | 50 | 0.1667 | 1 | [8 empty] | 1 |  | 20000 | 2.5 |  | 1050 | 60
DSS2205 | 0.4 |  | 0.025 | 0.05 | 1.5 | 22.5 | 5.51 | 3.1 | 0.16 | 0.025 | 0.001 | 0.15 | [6 empty] | 1050℃固溶1h+水淬 | 180 | 1 | 1M NaCl | 60 | 0.1667 | 1 | [8 empty] | 1 |  | 180 |  |  | 1050 | 60