## Sheet1
不锈钢名称 | y1 | y2 | C | Si | Mn | Cr | Ni | Mo | N | P | S | Cu | Sn | Al | Nb | Ti | Co | V | 热处理 | 粗糙度（#) | area | 溶液体系 | temperature | rate | NaCl | NaBr | HCl | NaOH | CHO | SL | NaSO | 固溶温度（℃） | 固溶时间（min） | 水淬 | 退火温度（℃） | 退火时间（min） | 敏化温度（℃） | 敏化时间（min） | 粗糙度 | 抛光 | 初始态为固溶处理
UNS S32304 | 0.486 |  | 0.018 | 0.45 | 1.48 | 22.9 | 4 | 0.3 | 0.14 | 0.04 | 0.004 | [7 empty] | 1000℃固溶1h+水淬 | 1000 | 1 | 1M NaCl | 35 | 0.33 | 1 | [6 empty] | 1000 | 60 | 1 |  |  |  |  | 1000
UNS S32304 | 0.613 |  | 0.018 | 0.45 | 1.48 | 22.9 | 4 | 0.3 | 0.14 | 0.04 | 0.004 | [7 empty] | 1030℃固溶1h+水淬 | 1000 | 1 | 1M NaCl | 35 | 0.33 | 1 | [6 empty] | 1030 | 60 | 1 |  |  |  |  | 1000
UNS S32304 | 0.628 |  | 0.018 | 0.45 | 1.48 | 22.9 | 4 | 0.3 | 0.14 | 0.04 | 0.004 | [7 empty] | 1050℃固溶1h+水淬 | 1000 | 1 | 1M NaCl | 35 | 0.33 | 1 | [6 empty] | 1050 | 60 | 1 |  |  |  |  | 1000
UNS S32304 | 0.703 |  | 0.018 | 0.45 | 1.48 | 22.9 | 4 | 0.3 | 0.14 | 0.04 | 0.004 | [7 empty] | 1080℃固溶1h+水淬 | 1000 | 1 | 1M NaCl | 35 | 0.33 | 1 | [6 empty] | 1080 | 60 | 1 |  |  |  |  | 1000
UNS S32304 | 0.625 |  | 0.018 | 0.45 | 1.48 | 22.9 | 4 | 0.3 | 0.14 | 0.04 | 0.004 | [7 empty] | 1100℃固溶1h+水淬 | 1000 | 1 | 1M NaCl | 35 | 0.33 | 1 | [6 empty] | 1100 | 60 | 1 |  |  |  |  | 1000
UNS S32304 | 0.416 |  | 0.018 | 0.45 | 1.48 | 22.9 | 4 | 0.3 | 0.14 | 0.04 | 0.004 | [7 empty] | 1150℃固溶1h+水淬 | 1000 | 1 | 1M NaCl | 35 | 0.33 | 1 | [6 empty] | 1150 | 60 | 1 |  |  |  |  | 1000
UNS S32304 | 0.472 |  | 0.018 | 0.45 | 1.48 | 22.9 | 4 | 0.3 | 0.14 | 0.04 | 0.004 | [7 empty] | 1200℃固溶1h+水淬 | 1000 | 1 | 1M NaCl | 35 | 0.33 | 1 | [6 empty] | 1200 | 60 | 1 |  |  |  |  | 1000
DSS 2101 | 0.448 |  | 0.027 | 0.29 | 5.72 | 21.37 | 1.19 | 0.35 | 0.2 | 0.015 | 0.0049 | [7 empty] | 1000℃退火30min+水淬 | 1500+1.5um抛光 | 1 | 1M NaCl | 25 | 0.5 | 1 | [8 empty] | 1 | 1000 | 30 |  |  | 1500 | 1.5
DSS 2101 | 0.443 |  | 0.027 | 0.29 | 5.72 | 21.37 | 1.19 | 0.35 | 0.2 | 0.015 | 0.0049 | [7 empty] | 1050℃退火30min+水淬 | 1500+1.5um抛光 | 1 | 1M NaCl | 25 | 0.5 | 1 | [8 empty] | 1 | 1050 | 30 |  |  | 1500 | 1.5
DSS 2101 | 0.407 |  | 0.027 | 0.29 | 5.72 | 21.37 | 1.19 | 0.35 | 0.2 | 0.015 | 0.0049 | [7 empty] | 1080℃退火30min+水淬 | 1500+1.5um抛光 | 1 | 1M NaCl | 25 | 0.5 | 1 | [8 empty] | 1 | 1080 | 30 |  |  | 1500 | 1.5
DSS 2101 | 0.359 |  | 0.027 | 0.29 | 5.72 | 21.37 | 1.19 | 0.35 | 0.2 | 0.015 | 0.0049 | [7 empty] | 1100℃退火30min+水淬 | 1500+1.5um抛光 | 1 | 1M NaCl | 25 | 0.5 | 1 | [8 empty] | 1 | 1100 | 30 |  |  | 1500 | 1.5
DSS 2101 | 0.148 |  | 0.027 | 0.29 | 5.72 | 21.37 | 1.19 | 0.35 | 0.2 | 0.015 | 0.0049 | [7 empty] | 1150℃退火30min+水淬 | 1500+1.5um抛光 | 1 | 1M NaCl | 25 | 0.5 | 1 | [8 empty] | 1 | 1150 | 30 |  |  | 1500 | 1.5
DSS 2101 | 0.102 |  | 0.027 | 0.29 | 5.72 | 21.37 | 1.19 | 0.35 | 0.2 | 0.015 | 0.0049 | [7 empty] | 1200℃退火30min+水淬 | 1500+1.5um抛光 | 1 | 1M NaCl | 25 | 0.5 | 1 | [8 empty] | 1 | 1200 | 30 |  |  | 1500 | 1.5
DSS2205 | 0.74 |  | 0.026 | 0.47 | 1.37 | 22.27 | 5.46 | 3.1 | 0.15 | 0.023 | 0.001 | 0.15 | [6 empty] | 1080°C固溶30min +水淬 | 2000+2.5um抛光 | 0.5 | 1M NaCl | 60 | 0.167 | 1 | [8 empty] | 1 | 1080 | 30 |  |  | 2000 | 2.5
DSS2205 | 0.34 |  | 0.026 | 0.47 | 1.37 | 22.27 | 5.46 | 3.1 | 0.15 | 0.023 | 0.001 | 0.15 | [6 empty] | 1080°C固溶30min +水淬 | 2000+2.5um抛光 | 0.5 | 1M NaCl | 70 | 0.167 | 1 | [8 empty] | 1 | 1080 | 30 |  |  | 2000 | 2.5
436铁素体不锈钢 | 0.4543 |  | 0.01 | 0.51 | 0.28 | 17.66 |  | 0.87 |  | 0.023 | 0.001 |  |  |  | 0.005 |  |  |  | 出厂 | 1500 | 0.3 | 0.01M NaCl | 25 | 1.667 | 0.01 | [13 empty] | 1500
436铁素体不锈钢 | 0.3397 |  | 0.01 | 0.51 | 0.28 | 17.66 |  | 0.87 |  | 0.023 | 0.001 |  |  |  | 0.005 |  |  |  | 出厂 | 1500 | 0.3 | 0.1M NaCl | 25 | 1.667 | 0.1 | [13 empty] | 1500
436铁素体不锈钢 | 0.2169 |  | 0.01 | 0.51 | 0.28 | 17.66 |  | 0.87 |  | 0.023 | 0.001 |  |  |  | 0.005 |  |  |  | 出厂 | 1500 | 0.3 | 0.6M NaCl | 25 | 1.667 | 0.6 | [13 empty] | 1500
436铁素体不锈钢 | 0.1995 |  | 0.01 | 0.51 | 0.28 | 17.66 |  | 0.87 |  | 0.023 | 0.001 |  |  |  | 0.005 |  |  |  | 出厂 | 1500 | 0.3 | 1M NaCl | 25 | 1.667 | 1 | [13 empty] | 1500
UNS31254 | 0.61 |  | 0.013 | 0.22 | 0.45 | 20.27 | 18.03 | 6.15 | 0.21 |  | 0.001 | 0.7 | [6 empty] | 900℃敏化5min+水淬 | 2000+2.5um抛光 | 1 | 0.5M NaBr+0.5M NaCl | 30 | 0.5 | 0.5 | 0.5 | [10 empty] | 900 | 5 | 2000 | 2.5
UNS31254 | 0.73 |  | 0.013 | 0.22 | 0.45 | 20.27 | 18.03 | 6.15 | 0.21 |  | 0.001 | 0.7 | [6 empty] | 900℃敏化10min+水淬 | 2000+2.5um抛光 | 1 | 0.5M NaBr+0.5M NaCl | 30 | 0.5 | 0.5 | 0.5 | [10 empty] | 900 | 10 | 2000 | 2.5
UNS31254 | 0.57 |  | 0.013 | 0.22 | 0.45 | 20.27 | 18.03 | 6.15 | 0.21 |  | 0.001 | 0.7 | [6 empty] | 900℃敏化30min+水淬 | 2000+2.5um抛光 | 1 | 0.5M NaBr+0.5M NaCl | 30 | 0.5 | 0.5 | 0.5 | [10 empty] | 900 | 30 | 2000 | 2.5
UNS31254 | 0.71 |  | 0.013 | 0.22 | 0.45 | 20.27 | 18.03 | 6.15 | 0.21 |  | 0.001 | 0.7 | [6 empty] | 900℃敏化60min+水淬 | 2000+2.5um抛光 | 1 | 0.5M NaBr+0.5M NaCl | 30 | 0.5 | 0.5 | 0.5 | [10 empty] | 900 | 60 | 2000 | 2.5
UNS31254 | 0.59 |  | 0.013 | 0.22 | 0.45 | 20.27 | 18.03 | 6.15 | 0.21 |  | 0.001 | 0.7 | [6 empty] | 900℃敏化90min+水淬 | 2000+2.5um抛光 | 1 | 0.5M NaBr+0.5M NaCl | 30 | 0.5 | 0.5 | 0.5 | [10 empty] | 900 | 90 | 2000 | 2.5
UNS31254 | 0.62 |  | 0.013 | 0.22 | 0.45 | 20.27 | 18.03 | 6.15 | 0.21 |  | 0.001 | 0.7 | [6 empty] | 900℃敏化120min+水淬 | 2000+2.5um抛光 | 1 | 0.5M NaBr+0.5M NaCl | 30 | 0.5 | 0.5 | 0.5 | [10 empty] | 900 | 120 | 2000 | 2.5
UNS31254 | 0.71 |  | 0.013 | 0.22 | 0.45 | 20.27 | 18.03 | 6.15 | 0.21 |  | 0.001 | 0.7 | [6 empty] | 900℃敏化180min+水淬 | 2000+2.5um抛光 | 1 | 0.5M NaBr+0.5M NaCl | 30 | 0.5 | 0.5 | 0.5 | [10 empty] | 900 | 180 | 2000 | 2.5
UNS31254 | 0.93 |  | 0.013 | 0.22 | 0.45 | 20.27 | 18.03 | 6.15 | 0.21 |  | 0.001 | 0.7 | [6 empty] | 900℃敏化360min+水淬 | 2000+2.5um抛光 | 1 | 0.5M NaBr+0.5M NaCl | 30 | 0.5 | 0.5 | 0.5 | [10 empty] | 900 | 360 | 2000 | 2.5
317L | 0.521 |  | 0.021 | 0.33 | 1.3 | 17.97 | 11.52 | 3.1 | 0.079 | 0.029 | 0.001 | 0.33 | [6 empty] | 初始态为固溶处理 | 2000+1.5um抛光 | 0.25Π | 1M NaCl | 45 | 0.1667 | 1 | [13 empty] | 2000 | 1.5 | 1
317L | 0.786 |  | 0.021 | 0.33 | 1.3 | 17.97 | 11.52 | 3.1 | 0.079 | 0.029 | 0.001 | 0.33 | [6 empty] | 初始态为固溶处理 | 2000+1.5um抛光 | 0.04Π | 1M NaCl | 45 | 0.1667 | 1 | [13 empty] | 2000 | 1.5 | 1
317L | 0.589 |  | 0.021 | 0.33 | 1.3 | 17.97 | 11.52 | 3.1 | 0.079 | 0.029 | 0.001 | 0.33 | [6 empty] | 初始态为固溶处理 | 2000+1.5um抛光 | 0.25Π | 1M NaCl | 45 | 0.1667 | 1 | [13 empty] | 2000 | 1.5 | 1
含锡铁素体不锈钢 | 0.234 |  | 0.015 | 0.51 | 0.28 | 16.41 |  |  | 0.007 | 0.024 | 0.002 |  | 0 |  | 0.28 | 0.28 |  |  | 1200℃固溶1h水淬 | 2000+2.5um抛光 | 1 | 1M NaCl | 30 | 0.1667 | 1 | [6 empty] | 1200 | 60 | 1 |  |  |  |  | 2000 | 2.5
含锡铁素体不锈钢 | 0.247 |  | 0.0053 | 0.3 | 0.23 | 16.6 |  |  | 0.0065 | 0.0056 | 0.0036 |  | 0.1 |  | 0.27 | 0.27 |  |  | 1200℃固溶1h水淬 | 2000+2.5um抛光 | 1 | 1M NaCl | 30 | 0.1667 | 1 | [6 empty] | 1200 | 60 | 1 |  |  |  |  | 2000 | 2.5
含锡铁素体不锈钢 | 0.265 |  | 0.0085 | 0.35 | 0.23 | 16.57 |  |  | 0.0081 | 0.0053 | 0.0018 |  | 0.28 |  | 0.28 | 0.28 |  |  | 1200℃固溶1h水淬 | 2000+2.5um抛光 | 1 | 1M NaCl | 30 | 0.1667 | 1 | [6 empty] | 1200 | 60 | 1 |  |  |  |  | 2000 | 2.5
含锡铁素体不锈钢 | 0.286 |  | 0.0051 | 0.34 | 0.24 | 16.15 |  |  | 0.0077 | 0.0067 | 0.0029 |  | 0.47 |  | 0.27 | 0.27 |  |  | 1200℃固溶1h水淬 | 2000+2.5um抛光 | 1 | 1M NaCl | 30 | 0.1667 | 1 | [6 empty] | 1200 | 60 | 1 |  |  |  |  | 2000 | 2.5