## Sheet1
不锈钢名称 | y1 | y2 | C | Si | Mn | Cr | Ni | Mo | N | P | S | Cu | Sn | Al | Nb | Ti | Co | V | 热处理 | 粗糙度（#) | area | 溶液体系 | temperature | rate | 固溶温度 | 固溶时间 | 水淬 | 热模拟热输入 | 抛光 | 退火温度 | 退火时间 | 激光焊接区（1=BM区，2=FZ区，3=HAZ区） | 40℃/0.5M H2SO4+1g/L H2NCSNH2/ | 充氢12h | 700℃时效
UNS S32304 | 0.486 |  | 0.018 | 0.45 | 1.48 | 22.9 | 4 | 0.3 | 0.14 | 0.04 | 0.004 | [7 empty] | 1000℃固溶1h+水淬 | 1000 | 1 | 1M NaCl | 35 | 0.33
UNS S32304 | 0.613 |  | 0.018 | 0.45 | 1.48 | 22.9 | 4 | 0.3 | 0.14 | 0.04 | 0.004 | [7 empty] | 1030℃固溶1h+水淬 | 1000 | 1 | 1M NaCl | 35 | 0.33
UNS S32304 | 0.628 |  | 0.018 | 0.45 | 1.48 | 22.9 | 4 | 0.3 | 0.14 | 0.04 | 0.004 | [7 empty] | 1050℃固溶1h+水淬 | 1000 | 1 | 1M NaCl | 35 | 0.33
UNS S32304 | 0.703 |  | 0.018 | 0.45 | 1.48 | 22.9 | 4 | 0.3 | 0.14 | 0.04 | 0.004 | [7 empty] | 1080℃固溶1h+水淬 | 1000 | 1 | 1M NaCl | 35 | 0.33
UNS S32304 | 0.625 |  | 0.018 | 0.45 | 1.48 | 22.9 | 4 | 0.3 | 0.14 | 0.04 | 0.004 | [7 empty] | 1100℃固溶1h+水淬 | 1000 | 1 | 1M NaCl | 35 | 0.33
UNS S32304 | 0.416 |  | 0.018 | 0.45 | 1.48 | 22.9 | 4 | 0.3 | 0.14 | 0.04 | 0.004 | [7 empty] | 1150℃固溶1h+水淬 | 1000 | 1 | 1M NaCl | 35 | 0.33
UNS S32304 | 0.472 |  | 0.018 | 0.45 | 1.48 | 22.9 | 4 | 0.3 | 0.14 | 0.04 | 0.004 | [7 empty] | 1200℃固溶1h+水淬 | 1000 | 1 | 1M NaCl | 35 | 0.33
DSS 2101 | 0.448 |  | 0.027 | 0.29 | 5.72 | 21.37 | 1.19 | 0.35 | 0.2 | 0.015 | 0.0049 | [7 empty] | 1000℃退火30min+水淬 | 1500+1.5um抛光 | 1 | 1M NaCl | 25 | 0.5
DSS 2101 | 0.443 |  | 0.027 | 0.29 | 5.72 | 21.37 | 1.19 | 0.35 | 0.2 | 0.015 | 0.0049 | [7 empty] | 1050℃退火30min+水淬 | 1500+1.5um抛光 | 1 | 1M NaCl | 25 | 0.5
DSS 2101 | 0.407 |  | 0.027 | 0.29 | 5.72 | 21.37 | 1.19 | 0.35 | 0.2 | 0.015 | 0.0049 | [7 empty] | 1080℃退火30min+水淬 | 1500+1.5um抛光 | 1 | 1M NaCl | 25 | 0.5
DSS 2101 | 0.359 |  | 0.027 | 0.29 | 5.72 | 21.37 | 1.19 | 0.35 | 0.2 | 0.015 | 0.0049 | [7 empty] | 1100℃退火30min+水淬 | 1500+1.5um抛光 | 1 | 1M NaCl | 25 | 0.5
DSS 2101 | 0.148 |  | 0.027 | 0.29 | 5.72 | 21.37 | 1.19 | 0.35 | 0.2 | 0.015 | 0.0049 | [7 empty] | 1150℃退火30min+水淬 | 1500+1.5um抛光 | 1 | 1M NaCl | 25 | 0.5
DSS 2101 | 0.102 |  | 0.027 | 0.29 | 5.72 | 21.37 | 1.19 | 0.35 | 0.2 | 0.015 | 0.0049 | [7 empty] | 1200℃退火30min+水淬 | 1500+1.5um抛光 | 1 | 1M NaCl | 25 | 0.5
DSS2205 | 0.74 |  | 0.026 | 0.47 | 1.37 | 22.27 | 5.46 | 3.1 | 0.15 | 0.023 | 0.001 | 0.15 | [6 empty] | 1080°C固溶30min +水淬 | 2000+2.5um抛光 | 0.5 | 1M NaCl | 60 | 0.167
DSS2205 | 0.34 |  | 0.026 | 0.47 | 1.37 | 22.27 | 5.46 | 3.1 | 0.15 | 0.023 | 0.001 | 0.15 | [6 empty] | 1080°C固溶30min +水淬 | 2000+2.5um抛光 | 0.5 | 1M NaCl | 70 | 0.167
436铁素体不锈钢 | 0.4543 |  | 0.01 | 0.51 | 0.28 | 17.66 |  | 0.87 |  | 0.023 | 0.001 |  |  |  | 0.005 |  |  |  | 出厂 | 1500 | 0.3 | 0.01M NaCl | 25 | 1.667
436铁素体不锈钢 | 0.3397 |  | 0.01 | 0.51 | 0.28 | 17.66 |  | 0.87 |  | 0.023 | 0.001 |  |  |  | 0.005 |  |  |  | 出厂 | 1500 | 0.3 | 0.1M NaCl | 25 | 1.667
436铁素体不锈钢 | 0.2169 |  | 0.01 | 0.51 | 0.28 | 17.66 |  | 0.87 |  | 0.023 | 0.001 |  |  |  | 0.005 |  |  |  | 出厂 | 1500 | 0.3 | 0.6M NaCl | 25 | 1.667
436铁素体不锈钢 | 0.1995 |  | 0.01 | 0.51 | 0.28 | 17.66 |  | 0.87 |  | 0.023 | 0.001 |  |  |  | 0.005 |  |  |  | 出厂 | 1500 | 0.3 | 1M NaCl | 25 | 1.667
UNS31254 | 0.61 |  | 0.013 | 0.22 | 0.45 | 20.27 | 18.03 | 6.15 | 0.21 |  | 0.001 | 0.7 | [6 empty] | 900℃敏化5min+水淬 | 2000+2.5um抛光 | 1 | 0.5M NaBr+0.5M NaCl | 30 | 0.5
UNS31254 | 0.73 |  | 0.013 | 0.22 | 0.45 | 20.27 | 18.03 | 6.15 | 0.21 |  | 0.001 | 0.7 | [6 empty] | 900℃敏化10min+水淬 | 2000+2.5um抛光 | 1 | 0.5M NaBr+0.5M NaCl | 30 | 0.5
UNS31254 | 0.57 |  | 0.013 | 0.22 | 0.45 | 20.27 | 18.03 | 6.15 | 0.21 |  | 0.001 | 0.7 | [6 empty] | 900℃敏化30min+水淬 | 2000+2.5um抛光 | 1 | 0.5M NaBr+0.5M NaCl | 30 | 0.5
UNS31254 | 0.71 |  | 0.013 | 0.22 | 0.45 | 20.27 | 18.03 | 6.15 | 0.21 |  | 0.001 | 0.7 | [6 empty] | 900℃敏化60min+水淬 | 2000+2.5um抛光 | 1 | 0.5M NaBr+0.5M NaCl | 30 | 0.5
UNS31254 | 0.59 |  | 0.013 | 0.22 | 0.45 | 20.27 | 18.03 | 6.15 | 0.21 |  | 0.001 | 0.7 | [6 empty] | 900℃敏化90min+水淬 | 2000+2.5um抛光 | 1 | 0.5M NaBr+0.5M NaCl | 30 | 0.5
UNS31254 | 0.62 |  | 0.013 | 0.22 | 0.45 | 20.27 | 18.03 | 6.15 | 0.21 |  | 0.001 | 0.7 | [6 empty] | 900℃敏化120min+水淬 | 2000+2.5um抛光 | 1 | 0.5M NaBr+0.5M NaCl | 30 | 0.5
UNS31254 | 0.71 |  | 0.013 | 0.22 | 0.45 | 20.27 | 18.03 | 6.15 | 0.21 |  | 0.001 | 0.7 | [6 empty] | 900℃敏化180min+水淬 | 2000+2.5um抛光 | 1 | 0.5M NaBr+0.5M NaCl | 30 | 0.5
UNS31254 | 0.93 |  | 0.013 | 0.22 | 0.45 | 20.27 | 18.03 | 6.15 | 0.21 |  | 0.001 | 0.7 | [6 empty] | 900℃敏化360min+水淬 | 2000+2.5um抛光 | 1 | 0.5M NaBr+0.5M NaCl | 30 | 0.5
317L | 0.521 |  | 0.021 | 0.33 | 1.3 | 17.97 | 11.52 | 3.1 | 0.079 | 0.029 | 0.001 | 0.33 | [6 empty] | 初始态为固溶处理 | 2000+1.5um抛光 | 0.25Π | 1M NaCl | 45 | 0.1667
317L | 0.786 |  | 0.021 | 0.33 | 1.3 | 17.97 | 11.52 | 3.1 | 0.079 | 0.029 | 0.001 | 0.33 | [6 empty] | 初始态为固溶处理 | 2000+1.5um抛光 | 0.04Π | 1M NaCl | 45 | 0.1667
317L | 0.589 |  | 0.021 | 0.33 | 1.3 | 17.97 | 11.52 | 3.1 | 0.079 | 0.029 | 0.001 | 0.33 | [6 empty] | 初始态为固溶处理 | 2000+1.5um抛光 | 0.25Π | 1M NaCl | 45 | 0.1667
含锡铁素体不锈钢 | 0.234 |  | 0.015 | 0.51 | 0.28 | 16.41 |  |  | 0.007 | 0.024 | 0.002 |  | 0 |  | 0.28 | 0.28 |  |  | 1200℃固溶1h水淬 | 2000+2.5um抛光 | 1 | 1M NaCl | 30 | 0.1667
含锡铁素体不锈钢 | 0.247 |  | 0.0053 | 0.3 | 0.23 | 16.6 |  |  | 0.0065 | 0.0056 | 0.0036 |  | 0.1 |  | 0.27 | 0.27 |  |  | 1200℃固溶1h水淬 | 2000+2.5um抛光 | 1 | 1M NaCl | 30 | 0.1667
含锡铁素体不锈钢 | 0.265 |  | 0.0085 | 0.35 | 0.23 | 16.57 |  |  | 0.0081 | 0.0053 | 0.0018 |  | 0.28 |  | 0.28 | 0.28 |  |  | 1200℃固溶1h水淬 | 2000+2.5um抛光 | 1 | 1M NaCl | 30 | 0.1667
含锡铁素体不锈钢 | 0.286 |  | 0.0051 | 0.34 | 0.24 | 16.15 |  |  | 0.0077 | 0.0067 | 0.0029 |  | 0.47 |  | 0.27 | 0.27 |  |  | 1200℃固溶1h水淬 | 2000+2.5um抛光 | 1 | 1M NaCl | 30 | 0.1667
BFS600奥氏体不锈钢 | 0.284 |  | 0.06 | 0.4 | 9.5 | 15 | 1.3 |  | 0.16 | 0.02 | 0.002 | 1.4 | [6 empty] | 1050℃固溶30min+拉伸型变量0% | 2000+1.5um抛光 | 1 | 3.5wt% NaCl | 25 | 0.1667
BFS600奥氏体不锈钢 | 0.234 |  | 0.06 | 0.4 | 9.5 | 15 | 1.3 |  | 0.16 | 0.02 | 0.002 | 1.4 | [6 empty] | 1050℃固溶30min+拉伸型变量5% | 2000+1.5um抛光 | 1 | 3.5wt% NaCl | 25 | 0.1667
BFS600奥氏体不锈钢 | 0.196 |  | 0.06 | 0.4 | 9.5 | 15 | 1.3 |  | 0.16 | 0.02 | 0.002 | 1.4 | [6 empty] | 1050℃固溶30min+拉伸型变量10% | 2000+1.5um抛光 | 1 | 3.5wt% NaCl | 25 | 0.1667
BFS600奥氏体不锈钢 | 0.178 |  | 0.06 | 0.4 | 9.5 | 15 | 1.3 |  | 0.16 | 0.02 | 0.002 | 1.4 | [6 empty] | 1050℃固溶30min+拉伸型变量15% | 2000+1.5um抛光 | 1 | 3.5wt% NaCl | 25 | 0.1667
BFS600奥氏体不锈钢 | 0.16 |  | 0.06 | 0.4 | 9.5 | 15 | 1.3 |  | 0.16 | 0.02 | 0.002 | 1.4 | [6 empty] | 1050℃固溶30min+拉伸型变量20% | 2000+1.5um抛光 | 1 | 3.5wt% NaCl | 25 | 0.1667
BFS600奥氏体不锈钢 | 0.115 |  | 0.06 | 0.4 | 9.5 | 15 | 1.3 |  | 0.16 | 0.02 | 0.002 | 1.4 | [6 empty] | 1050℃固溶30min+拉伸型变量30% | 2000+1.5um抛光 | 1 | 3.5wt% NaCl | 25 | 0.1667
BFS600奥氏体不锈钢 | 0.201 |  | 0.06 | 0.4 | 9.5 | 15 | 1.3 |  | 0.16 | 0.02 | 0.002 | 1.4 | [6 empty] | 1050℃固溶30min+拉伸型变量40% | 2000+1.5um抛光 | 1 | 3.5wt% NaCl | 25 | 0.1667
BFS600奥氏体不锈钢 | 0.236 |  | 0.06 | 0.4 | 9.5 | 15 | 1.3 |  | 0.16 | 0.02 | 0.002 | 1.4 | [6 empty] | 1050℃固溶30min+拉伸型变量50% | 2000+1.5um抛光 | 1 | 3.5wt% NaCl | 25 | 0.1667
DS2205 | 0.534 |  | 0.016 | 0.43 | 1.57 | 22.46 | 5.39 | 3.11 | 0.18 | 0.03 | 0.002 | 0.25 | [6 empty] | 1030℃固溶处理 | 1500+0.5um抛光 | 1 | 4wt% NaCl | 28 | 0.167
DS2205 | 0.301 |  | 0.016 | 0.43 | 1.57 | 22.46 | 5.39 | 3.11 | 0.18 | 0.03 | 0.002 | 0.25 | [6 empty] | 1030℃固溶处理 | 1500+0.5um抛光 | 1 | 4wt% NaCl | 40 | 0.167
DS2202 | 0.387 |  | 0.031 | 0.32 | 3.45 | 20.53 | 2.08 | 0.31 | 0.17 | 0.01 | 0.004 | 0.34 | [6 empty] | 1000℃固溶处理30min水淬+拉伸真应变0% | 2000+0.5um抛光 | 1 | 3.5wt% NaCl | 30 | 0.1667
DS2202 | 0.382 |  | 0.031 | 0.32 | 3.45 | 20.53 | 2.08 | 0.31 | 0.17 | 0.01 | 0.004 | 0.34 | [6 empty] | 1000℃固溶处理30min水淬+拉伸真应变5% | 2000+0.5um抛光 | 1 | 3.5wt% NaCl | 30 | 0.1667
DS2202 | 0.388 |  | 0.031 | 0.32 | 3.45 | 20.53 | 2.08 | 0.31 | 0.17 | 0.01 | 0.004 | 0.34 | [6 empty] | 1000℃固溶处理30min水淬+拉伸真应变10% | 2000+0.5um抛光 | 1 | 3.5wt% NaCl | 30 | 0.1667
DS2202 | 0.385 |  | 0.031 | 0.32 | 3.45 | 20.53 | 2.08 | 0.31 | 0.17 | 0.01 | 0.004 | 0.34 | [6 empty] | 1000℃固溶处理30min水淬+拉伸真应变20% | 2000+0.5um抛光 | 1 | 3.5wt% NaCl | 30 | 0.1667
DS2202 | 0.386 |  | 0.031 | 0.32 | 3.45 | 20.53 | 2.08 | 0.31 | 0.17 | 0.01 | 0.004 | 0.34 | [6 empty] | 1000℃固溶处理30min水淬+拉伸真应变30% | 2000+0.5um抛光 | 1 | 3.5wt% NaCl | 30 | 0.1667
DS2202 | 0.383 |  | 0.031 | 0.32 | 3.45 | 20.53 | 2.08 | 0.31 | 0.17 | 0.01 | 0.004 | 0.34 | [6 empty] | 1000℃固溶处理30min水淬+拉伸真应变40% | 2000+0.5um抛光 | 1 | 3.5wt% NaCl | 30 | 0.1667
DS2202 | 0.456 |  | 0.031 | 0.32 | 3.45 | 20.53 | 2.08 | 0.31 | 0.17 | 0.01 | 0.004 | 0.34 | [6 empty] | 1000℃固溶处理30min水淬+拉伸真应变0% | 2000+0.5um抛光 | 1 | 3.5wt% NaCl+0.01M HCl | 30 | 0.1667
DS2202 | 0.42 |  | 0.031 | 0.32 | 3.45 | 20.53 | 2.08 | 0.31 | 0.17 | 0.01 | 0.004 | 0.34 | [6 empty] | 1000℃固溶处理30min水淬+拉伸真应变5% | 2000+0.5um抛光 | 1 | 3.5wt% NaCl+0.01M HCl | 30 | 0.1667
DS2202 | 0.391 |  | 0.031 | 0.32 | 3.45 | 20.53 | 2.08 | 0.31 | 0.17 | 0.01 | 0.004 | 0.34 | [6 empty] | 1000℃固溶处理30min水淬+拉伸真应变10% | 2000+0.5um抛光 | 1 | 3.5wt% NaCl+0.01M HCl | 30 | 0.1667
DS2202 | 0.352 |  | 0.031 | 0.32 | 3.45 | 20.53 | 2.08 | 0.31 | 0.17 | 0.01 | 0.004 | 0.34 | [6 empty] | 1000℃固溶处理30min水淬+拉伸真应变20% | 2000+0.5um抛光 | 1 | 3.5wt% NaCl+0.01M HCl | 30 | 0.1667
DS2202 | 0.321 |  | 0.031 | 0.32 | 3.45 | 20.53 | 2.08 | 0.31 | 0.17 | 0.01 | 0.004 | 0.34 | [6 empty] | 1000℃固溶处理30min水淬+拉伸真应变30% | 2000+0.5um抛光 | 1 | 3.5wt% NaCl+0.01M HCl | 30 | 0.1667
DS2202 | 0.301 |  | 0.031 | 0.32 | 3.45 | 20.53 | 2.08 | 0.31 | 0.17 | 0.01 | 0.004 | 0.34 | [6 empty] | 1000℃固溶处理30min水淬+拉伸真应变40% | 2000+0.5um抛光 | 1 | 3.5wt% NaCl+0.01M HCl | 30 | 0.1667
DS2202 | 0.644 |  | 0.031 | 0.32 | 3.45 | 20.53 | 2.08 | 0.31 | 0.17 | 0.01 | 0.004 | 0.34 | [6 empty] | 1000℃固溶处理30min水淬+拉伸真应变0% | 2000+0.5um抛光 | 1 | 3.5wt% NaCl+0.01M NaOH | 30 | 0.1667
DS2202 | 0.636 |  | 0.031 | 0.32 | 3.45 | 20.53 | 2.08 | 0.31 | 0.17 | 0.01 | 0.004 | 0.34 | [6 empty] | 1000℃固溶处理30min水淬+拉伸真应变5% | 2000+0.5um抛光 | 1 | 3.5wt% NaCl+0.01M NaOH | 30 | 0.1667
DS2202 | 0.64 |  | 0.031 | 0.32 | 3.45 | 20.53 | 2.08 | 0.31 | 0.17 | 0.01 | 0.004 | 0.34 | [6 empty] | 1000℃固溶处理30min水淬+拉伸真应变10% | 2000+0.5um抛光 | 1 | 3.5wt% NaCl+0.01M NaOH | 30 | 0.1667
DS2202 | 0.681 |  | 0.031 | 0.32 | 3.45 | 20.53 | 2.08 | 0.31 | 0.17 | 0.01 | 0.004 | 0.34 | [6 empty] | 1000℃固溶处理30min水淬+拉伸真应变20% | 2000+0.5um抛光 | 1 | 3.5wt% NaCl+0.01M NaOH | 30 | 0.1667
DS2202 | 0.684 |  | 0.031 | 0.32 | 3.45 | 20.53 | 2.08 | 0.31 | 0.17 | 0.01 | 0.004 | 0.34 | [6 empty] | 1000℃固溶处理30min水淬+拉伸真应变30% | 2000+0.5um抛光 | 1 | 3.5wt% NaCl+0.01M NaOH | 30 | 0.1667
DS2202 | 0.672 |  | 0.031 | 0.32 | 3.45 | 20.53 | 2.08 | 0.31 | 0.17 | 0.01 | 0.004 | 0.34 | [6 empty] | 1000℃固溶处理30min水淬+拉伸真应变40% | 2000+0.5um抛光 | 1 | 3.5wt% NaCl+0.01M NaOH | 30 | 0.1667
DS2202 | 0.376 |  | 0.031 | 0.32 | 3.45 | 20.53 | 2.08 | 0.31 | 0.17 | 0.01 | 0.004 | 0.34 | [6 empty] | 1000℃固溶处理30min水淬+热模拟0.25℃/S冷速 | 2000+0.5um抛光 | 1 | 3.5wt% NaCl | 30 | 0.1667
DS2202 | 0.417 |  | 0.031 | 0.32 | 3.45 | 20.53 | 2.08 | 0.31 | 0.17 | 0.01 | 0.004 | 0.34 | [6 empty] | 1000℃固溶处理30min水淬+热模拟0.5℃/S冷速 | 2000+0.5um抛光 | 1 | 3.5wt% NaCl | 30 | 0.1667
DS2202 | 0.437 |  | 0.031 | 0.32 | 3.45 | 20.53 | 2.08 | 0.31 | 0.17 | 0.01 | 0.004 | 0.34 | [6 empty] | 1000℃固溶处理30min水淬+热模拟1℃/S冷速 | 2000+0.5um抛光 | 1 | 3.5wt% NaCl | 30 | 0.1667
DS2202 | 0.445 |  | 0.031 | 0.32 | 3.45 | 20.53 | 2.08 | 0.31 | 0.17 | 0.01 | 0.004 | 0.34 | [6 empty] | 1000℃固溶处理30min水淬+热模拟2℃/S冷速 | 2000+0.5um抛光 | 1 | 3.5wt% NaCl | 30 | 0.1667
DS2202 | 0.46 |  | 0.031 | 0.32 | 3.45 | 20.53 | 2.08 | 0.31 | 0.17 | 0.01 | 0.004 | 0.34 | [6 empty] | 1000℃固溶处理30min水淬+热模拟5℃/S冷速 | 2000+0.5um抛光 | 1 | 3.5wt% NaCl | 30 | 0.1667
DS2202 | 0.503 |  | 0.031 | 0.32 | 3.45 | 20.53 | 2.08 | 0.31 | 0.17 | 0.01 | 0.004 | 0.34 | [6 empty] | 1000℃固溶处理30min水淬+热模拟10℃/S冷速 | 2000+0.5um抛光 | 1 | 3.5wt% NaCl | 30 | 0.1667
DS2202 | 0.513 |  | 0.031 | 0.32 | 3.45 | 20.53 | 2.08 | 0.31 | 0.17 | 0.01 | 0.004 | 0.34 | [6 empty] | 1000℃固溶处理30min水淬+热模拟20℃/S冷速 | 2000+0.5um抛光 | 1 | 3.5wt% NaCl | 30 | 0.1667
DS2202 | 0.215 |  | 0.031 | 0.32 | 3.45 | 20.53 | 2.08 | 0.31 | 0.17 | 0.01 | 0.004 | 0.34 | [6 empty] | 1000℃固溶处理30min水淬+焊接热模拟5KJ/cm热输入 | 2000+0.5um抛光 | 1 | 3.5wt% NaCl | 30 | 0.1667 | 1000 | 30 | 1 | 5 | 0.5
DS2202 | 0.308 |  | 0.031 | 0.32 | 3.45 | 20.53 | 2.08 | 0.31 | 0.17 | 0.01 | 0.004 | 0.34 | [6 empty] | 1000℃固溶处理30min水淬+焊接热模拟10KJ/cm热输入 | 2000+0.5um抛光 | 1 | 3.5wt% NaCl | 30 | 0.1667 | 1000 | 30 | 1 | 10 | 0.5
DS2202 | 0.37 |  | 0.031 | 0.32 | 3.45 | 20.53 | 2.08 | 0.31 | 0.17 | 0.01 | 0.004 | 0.34 | [6 empty] | 1000℃固溶处理30min水淬+焊接热模拟15KJ/cm热输入 | 2000+0.5um抛光 | 1 | 3.5wt% NaCl | 30 | 0.1667 | 1000 | 30 | 1 | 15 | 0.5
DS2202 | 0.339 |  | 0.031 | 0.32 | 3.45 | 20.53 | 2.08 | 0.31 | 0.17 | 0.01 | 0.004 | 0.34 | [6 empty] | 1000℃固溶处理30min水淬+焊接热模拟20KJ/cm热输入 | 2000+0.5um抛光 | 1 | 3.5wt% NaCl | 30 | 0.1667 | 1000 | 30 | 1 | 20 | 0.5
DS2202 | 0.315 |  | 0.031 | 0.32 | 3.45 | 20.53 | 2.08 | 0.31 | 0.17 | 0.01 | 0.004 | 0.34 | [6 empty] | 1000℃固溶处理30min水淬+焊接热模拟35KJ/cm热输入 | 2000+0.5um抛光 | 1 | 3.5wt% NaCl | 30 | 0.1667 | 1000 | 30 | 1 | 35 | 0.5
LDX2101 | 0.111 |  | 0.03 | 0.4 | 5.7 | 21.4 | 1.2 | 0.31 | 0.23 | 0.019 | 0.005 | [7 empty] | 1050℃固溶处理30min水淬 | 2000+1.5um抛光 | 1 | 1M NaCl | 25 | 0.33 | 1050 | 30 | 1 |  | 1.5
LDX2101 | 0.066 |  | 0.03 | 0.4 | 5.7 | 21.4 | 1.2 | 0.31 | 0.23 | 0.019 | 0.005 | [7 empty] | 700℃时效300h水淬 | 2000+1.5um抛光 | 1 | 1M NaCl | 25 | 0.33 |  |  | 1 |  | 1.5 | [5 empty] | 18000
DS2205 | 0.559 |  | 0.021 | 0.46 | 1.52 | 22.36 | 5.72 | 3.02 | 0.17 | 0.008 | 0.001 | 0.069 | [6 empty] | 800℃等温时效6个月母材 | 2000+1.5um抛光 | 1 | 1M NaCl | 60 | 0.1667 |  |  |  |  | 1.5
DS2205 | 0.454 |  | 0.021 | 0.46 | 1.52 | 22.36 | 5.72 | 3.02 | 0.17 | 0.008 | 0.001 | 0.069 | [6 empty] | 激光焊接（LBW）焊头 | 2000+1.5um抛光 | 1 | 1M NaCl | 60 | 0.1667 |  |  |  |  | 1.5
DS2205 | 0.531 |  | 0.021 | 0.46 | 1.52 | 22.36 | 5.72 | 3.02 | 0.17 | 0.008 | 0.001 | 0.069 | [6 empty] | 激光焊后热处理（PWHT）1080℃保温3分钟水淬 | 2000+1.5um抛光 | 1 | 1M NaCl | 60 | 0.1667 |  |  | 1 |  | 1.5
QN1803 | 0.382 |  | 0.071 | 0.4 | 6.4 | 18.23 | 3.06 |  | 0.24 | 0.035 | 0.001 | 1.76 | [6 empty] | 未处理 | 2000+2.5um抛光 | 1 | 0.5M NaCl | 30 | 1.667 |  |  |  |  | 2.5
QN1803 | 0.355 |  | 0.071 | 0.4 | 6.4 | 18.23 | 3.06 |  | 0.24 | 0.035 | 0.001 | 1.76 | [6 empty] | 激光焊接接头 | 2000+2.5um抛光 | 1 | 0.5M NaCl | 30 | 1.667 |  |  |  |  | 2.5
304 | 0.328 |  | 0.05 | 0.46 | 0.027 | 18.2 | 8.08 |  | 0.039 | 0.027 | 0.004 | 0.04 | [6 empty] | 未处理 | 2000+2.5um抛光 | 1 | 0.5M NaCl | 30 | 1.667 |  |  |  |  | 2.5
304 | 0.297 |  | 0.05 | 0.46 | 0.027 | 18.2 | 8.08 |  | 0.039 | 0.027 | 0.004 | 0.04 | [6 empty] | 激光焊接接头 | 2000+2.5um抛光 | 1 | 0.5M NaCl | 30 | 1.667 |  |  |  |  | 2.5
QN1803 | 0.445 |  | 0.071 | 0.4 | 6.4 | 18.23 | 3.06 |  | 0.24 | 0.035 | 0.001 | 1.76 | [6 empty] | 激光焊接BM区 | 2000+2.5um抛光 | 1 | 0.5M NaCl | 30 | 1.667 |  |  |  |  | 2.5 |  |  | 1
QN1803 | 0.411 |  | 0.071 | 0.4 | 6.4 | 18.23 | 3.06 |  | 0.24 | 0.035 | 0.001 | 1.76 | [6 empty] | 激光焊接FZ区 | 2000+2.5um抛光 | 1 | 0.5M NaCl | 30 | 1.667 |  |  |  |  | 2.5 |  |  | 2
QN1803 | 0.441 |  | 0.071 | 0.4 | 6.4 | 18.23 | 3.06 |  | 0.24 | 0.035 | 0.001 | 1.76 | [6 empty] | 激光焊接HAZ区 | 2000+2.5um抛光 | 1 | 0.5M NaCl | 30 | 1.667 |  |  |  |  | 2.5 |  |  | 3
304 | 0.33 |  | 0.05 | 0.46 | 0.027 | 18.2 | 8.08 |  | 0.039 | 0.027 | 0.004 | 0.04 | [6 empty] | 激光焊接BM区 | 2000+2.5um抛光 | 1 | 0.5M NaCl | 30 | 1.667 |  |  |  |  | 2.5 |  |  | 1
304 | 0.373 |  | 0.05 | 0.46 | 0.027 | 18.2 | 8.08 |  | 0.039 | 0.027 | 0.004 | 0.04 | [6 empty] | 激光焊接FZ区 | 2000+2.5um抛光 | 1 | 0.5M NaCl | 30 | 1.667 |  |  |  |  | 2.5 |  |  | 2
304 | 0.323 |  | 0.05 | 0.46 | 0.027 | 18.2 | 8.08 |  | 0.039 | 0.027 | 0.004 | 0.04 | [6 empty] | 激光焊接HAZ区 | 2000+2.5um抛光 | 1 | 0.5M NaCl | 30 | 1.667 |  |  |  |  | 2.5 |  |  | 3
UNS S32750 | 0.575 |  | 0.022 | 0.55 | 0.69 | 25.15 | 6.74 | 3.43 | 0.27 | 0.029 | 0.002 | 0.13 | [6 empty] | 1080℃退火2h水淬 | 1000 | 1 | 1M NaCl | 92 | 1 |  |  | 1 |  |  | 1080 | 120
UNS S31803 | 0.354 |  | 0.016 | 0.43 | 1.57 | 22.46 | 5.39 | 3.11 | 0.18 | 0.03 | 0.002 | 0.25 | [6 empty] | 1050℃退火2h水淬 | 1000 | 1 | 1M NaCl | 63 | 1 |  |  | 1 |  |  | 1050 | 120
HDSS2707 | 0.623 |  | 0.017 | 0.27 | 1 | 26.99 | 6.48 | 4.89 | 0.36 | 0.017 |  | 0.13 | [6 empty] | 1020℃固溶1h水淬 | 2000+2.5um抛光 | 0.72 | 1M NaBr | 70 | 0.5 | 1020 | 60 | 1 |  | 2.5
HDSS2707 | 0.679 |  | 0.017 | 0.27 | 1 | 26.99 | 6.48 | 4.89 | 0.36 | 0.017 |  | 0.13 | [6 empty] | 1050℃固溶1h水淬 | 2000+2.5um抛光 | 0.72 | 1M NaBr | 70 | 0.5 | 1050 | 60 | 1 |  | 2.5
HDSS2707 | 0.686 |  | 0.017 | 0.27 | 1 | 26.99 | 6.48 | 4.89 | 0.36 | 0.017 |  | 0.13 | [6 empty] | 1080℃固溶1h水淬 | 2000+2.5um抛光 | 0.72 | 1M NaBr | 70 | 0.5 | 1080 | 60 | 1 |  | 2.5
HDSS2707 | 0.701 |  | 0.017 | 0.27 | 1 | 26.99 | 6.48 | 4.89 | 0.36 | 0.017 |  | 0.13 | [6 empty] | 1100℃固溶1h水淬 | 2000+2.5um抛光 | 0.72 | 1M NaBr | 70 | 0.5 | 1100 | 60 | 1 |  | 2.5
HDSS2707 | 0.667 |  | 0.017 | 0.27 | 1 | 26.99 | 6.48 | 4.89 | 0.36 | 0.017 |  | 0.13 | [6 empty] | 1150℃固溶1h水淬 | 2000+2.5um抛光 | 0.72 | 1M NaBr | 70 | 0.5 | 1150 | 60 | 1 |  | 2.5
HDSS2707 | 0.636 |  | 0.017 | 0.27 | 1 | 26.99 | 6.48 | 4.89 | 0.36 | 0.017 |  | 0.13 | [6 empty] | 1200℃固溶1h水淬 | 2000+2.5um抛光 | 0.72 | 1M NaBr | 70 | 0.5 | 1200 | 60 | 1 |  | 2.5
445J1M | 0.757 |  | 0.01 | 0.27 | 0.18 | 21.8 |  | 0.58 | 0.007 | 0.025 | 0.002 | 0.098 |  |  | 0.15 | 0.15 |  |  | 未充氢 | 2000+2.5um抛光 | 1 | 1M NaCl | 40 | 0.1667 |  |  |  |  | 2.5 |  |  |  |  | 0
445J1M | 0.683 |  | 0.01 | 0.27 | 0.18 | 21.8 |  | 0.58 | 0.007 | 0.025 | 0.002 | 0.098 |  |  | 0.15 | 0.15 |  |  | 40℃/0.5M H2SO4+1g/L H2NCSNH2/ 2mA/cm2充氢12h | 2000+2.5um抛光 | 1 | 1M NaCl | 40 | 0.1667 |  |  |  |  | 2.5 |  |  |  | 2 | 1
445J1M | 0.457 |  | 0.01 | 0.27 | 0.18 | 21.8 |  | 0.58 | 0.007 | 0.025 | 0.002 | 0.098 |  |  | 0.15 | 0.15 |  |  | 40℃/0.5M H2SO4+1g/L H2NCSNH2/ 5mA/cm2充氢12h | 2000+2.5um抛光 | 1 | 1M NaCl | 40 | 0.1667 |  |  |  |  | 2.5 |  |  |  | 5 | 1
445J1M | 0.225 |  | 0.01 | 0.27 | 0.18 | 21.8 |  | 0.58 | 0.007 | 0.025 | 0.002 | 0.098 |  |  | 0.15 | 0.15 |  |  | 40℃/0.5M H2SO4+1g/L H2NCSNH2/ 10mA/cm2充氢12h | 2000+2.5um抛光 | 1 | 1M NaCl | 40 | 0.1667 |  |  |  |  | 2.5 |  |  |  | 10 | 1
UNS S31803 | 0.769 |  | 0.021 | 0.46 | 1.52 | 22.36 | 5.72 | 3.02 | 0.17 | 0.008 | 0.001 | [7 empty] | 基体金属（1040℃退火1min） | 2000+2.5um抛光 | 1 | 1M NaCl | 60 | 0.33 |  |  |  |  | 2.5 | 1040 | 1
UNS S31803 | 0.058 |  | 0.021 | 0.46 | 1.52 | 22.36 | 5.72 | 3.02 | 0.17 | 0.008 | 0.001 | [7 empty] | TIG焊接后金属 | 2000+2.5um抛光 | 1 | 1M NaCl | 60 | 0.33 |  |  |  |  | 2.5
UNS S31803 | 0.464 |  | 0.021 | 0.46 | 1.52 | 22.36 | 5.72 | 3.02 | 0.17 | 0.008 | 0.001 | [7 empty] | 焊后热处理1020℃退火1.5min+水淬 | 2000+2.5um抛光 | 1 | 1M NaCl | 60 | 0.33 |  |  | 1 |  | 2.5 | 1020 | 1.5
UNS S31803 | 0.623 |  | 0.021 | 0.46 | 1.52 | 22.36 | 5.72 | 3.02 | 0.17 | 0.008 | 0.001 | [7 empty] | 焊后热处理1050℃退火1.5min+水淬 | 2000+2.5um抛光 | 1 | 1M NaCl | 60 | 0.33
UNS S31803 | 0.653 |  | 0.021 | 0.46 | 1.52 | 22.36 | 5.72 | 3.02 | 0.17 | 0.008 | 0.001 | [7 empty] | 焊后热处理1080℃退火1.5min+水淬 | 2000+2.5um抛光 | 1 | 1M NaCl | 60 | 0.33
UNS S31803 | 0.298 |  | 0.021 | 0.46 | 1.52 | 22.36 | 5.72 | 3.02 | 0.17 | 0.008 | 0.001 | [7 empty] | 焊后热处理1100℃退火1.5min+水淬 | 2000+2.5um抛光 | 1 | 1M NaCl | 60 | 0.33
UNS S31803 | 0.317 |  | 0.016 | 0.43 | 1.57 | 22.46 | 5.39 | 3.11 | 0.18 | 0.03 | 0.002 | 0.25 | [6 empty] | 拉伸形变量0%+1050℃固溶1h水淬 |  | 0.1 | 3.5wt.% NaCl+0.01 mol/L HCl | 60 | 0.1667
UNS S31803 | 0.296 |  | 0.016 | 0.43 | 1.57 | 22.46 | 5.39 | 3.11 | 0.18 | 0.03 | 0.002 | 0.25 | [6 empty] | 拉伸形变量5%+1050℃固溶1h水淬 |  | 0.1 | 3.5wt.% NaCl+0.01 mol/L HCl | 60 | 0.1667
UNS S31803 | 0.284 |  | 0.016 | 0.43 | 1.57 | 22.46 | 5.39 | 3.11 | 0.18 | 0.03 | 0.002 | 0.25 | [6 empty] | 拉伸形变量10%+1050℃固溶1h水淬 |  | 0.1 | 3.5wt.% NaCl+0.01 mol/L HCl | 60 | 0.1667
UNS S31803 | 0.268 |  | 0.016 | 0.43 | 1.57 | 22.46 | 5.39 | 3.11 | 0.18 | 0.03 | 0.002 | 0.25 | [6 empty] | 拉伸形变量15%+1050℃固溶1h水淬 |  | 0.1 | 3.5wt.% NaCl+0.01 mol/L HCl | 60 | 0.1667
UNS S31803 | 0.267 |  | 0.016 | 0.43 | 1.57 | 22.46 | 5.39 | 3.11 | 0.18 | 0.03 | 0.002 | 0.25 | [6 empty] | 拉伸形变量20%+1050℃固溶1h水淬 |  | 0.1 | 3.5wt.% NaCl+0.01 mol/L HCl | 60 | 0.1667
UNS S31803 | 0.262 |  | 0.016 | 0.43 | 1.57 | 22.46 | 5.39 | 3.11 | 0.18 | 0.03 | 0.002 | 0.25 | [6 empty] | 拉伸形变量30%+1050℃固溶1h水淬 |  | 0.1 | 3.5wt.% NaCl+0.01 mol/L HCl | 60 | 0.1667
UNS S31803 | 0.454 |  | 0.016 | 0.43 | 1.57 | 22.46 | 5.39 | 3.11 | 0.18 | 0.03 | 0.002 | 0.25 | [6 empty] | 拉伸形变量0%+1050℃固溶1h水淬 |  | 0.1 | 3.5wt.% NaCl | 60 | 0.1667
UNS S31803 | 0.451 |  | 0.016 | 0.43 | 1.57 | 22.46 | 5.39 | 3.11 | 0.18 | 0.03 | 0.002 | 0.25 | [6 empty] | 拉伸形变量5%+1050℃固溶1h水淬 |  | 0.1 | 3.5wt.% NaCl | 60 | 0.1667
UNS S31803 | 0.452 |  | 0.016 | 0.43 | 1.57 | 22.46 | 5.39 | 3.11 | 0.18 | 0.03 | 0.002 | 0.25 | [6 empty] | 拉伸形变量10%+1050℃固溶1h水淬 |  | 0.1 | 3.5wt.% NaCl | 60 | 0.1667
UNS S31803 | 0.455 |  | 0.016 | 0.43 | 1.57 | 22.46 | 5.39 | 3.11 | 0.18 | 0.03 | 0.002 | 0.25 | [6 empty] | 拉伸形变量15%+1050℃固溶1h水淬 |  | 0.1 | 3.5wt.% NaCl | 60 | 0.1667
UNS S31803 | 0.452 |  | 0.016 | 0.43 | 1.57 | 22.46 | 5.39 | 3.11 | 0.18 | 0.03 | 0.002 | 0.25 | [6 empty] | 拉伸形变量20%+1050℃固溶1h水淬 |  | 0.1 | 3.5wt.% NaCl | 60 | 0.1667
UNS S31803 | 0.456 |  | 0.016 | 0.43 | 1.57 | 22.46 | 5.39 | 3.11 | 0.18 | 0.03 | 0.002 | 0.25 | [6 empty] | 拉伸形变量30%+1050℃固溶1h水淬 |  | 0.1 | 3.5wt.% NaCl | 60 | 0.1667
UNS S31803 | 0.841 |  | 0.016 | 0.43 | 1.57 | 22.46 | 5.39 | 3.11 | 0.18 | 0.03 | 0.002 | 0.25 | [6 empty] | 拉伸形变量0%+1050℃固溶1h水淬 |  | 0.1 | 3.5wt.% NaCl +0.01 mol/L NaOH | 60 | 0.1667
UNS S31803 | 0.78 |  | 0.016 | 0.43 | 1.57 | 22.46 | 5.39 | 3.11 | 0.18 | 0.03 | 0.002 | 0.25 | [6 empty] | 拉伸形变量5%+1050℃固溶1h水淬 |  | 0.1 | 3.5wt.% NaCl +0.01 mol/L NaOH | 60 | 0.1667
UNS S31803 | 0.893 |  | 0.016 | 0.43 | 1.57 | 22.46 | 5.39 | 3.11 | 0.18 | 0.03 | 0.002 | 0.25 | [6 empty] | 拉伸形变量10%+1050℃固溶1h水淬 |  | 0.1 | 3.5wt.% NaCl +0.01 mol/L NaOH | 60 | 0.1667
UNS S31803 | 0.821 |  | 0.016 | 0.43 | 1.57 | 22.46 | 5.39 | 3.11 | 0.18 | 0.03 | 0.002 | 0.25 | [6 empty] | 拉伸形变量15%+1050℃固溶1h水淬 |  | 0.1 | 3.5wt.% NaCl +0.01 mol/L NaOH | 60 | 0.1667
UNS S31803 | 0.776 |  | 0.016 | 0.43 | 1.57 | 22.46 | 5.39 | 3.11 | 0.18 | 0.03 | 0.002 | 0.25 | [6 empty] | 拉伸形变量20%+1050℃固溶1h水淬 |  | 0.1 | 3.5wt.% NaCl +0.01 mol/L NaOH | 60 | 0.1667
UNS S31803 | 0.868 |  | 0.016 | 0.43 | 1.57 | 22.46 | 5.39 | 3.11 | 0.18 | 0.03 | 0.002 | 0.25 | [6 empty] | 拉伸形变量30%+1050℃固溶1h水淬 |  | 0.1 | 3.5wt.% NaCl +0.01 mol/L NaOH | 60 | 0.1667
316LX | 0.252 |  | 0.027 | 0.49 | 1.37 | 16.2 | 10.19 | 2.11 | 0.024 | 0.009 | 0.004 | 0.17 | 0 | [5 empty] | 1120℃固溶2h+水淬 | 2000+1.5um抛光 | 1 | 1M NaCl | 30 | 1.667
316LX | 0.273 |  | 0.024 | 0.51 | 1.33 | 16.49 | 9.9 | 2.06 | 0.03 | 0.009 | 0.005 | 0.19 | 0.062 | [5 empty] | 1120℃固溶2h+水淬 | 2000+1.5um抛光 | 1 | 1M NaCl | 30 | 1.667
316LX | 0.317 |  | 0.022 | 0.45 | 1.36 | 16.33 | 10.05 | 2.07 | 0.026 | 0.009 | 0.003 | 0.19 | 0.21 | [5 empty] | 1120℃固溶2h+水淬 | 2000+1.5um抛光 | 1 | 1M NaCl | 30 | 1.667
UNS S32101 | 0.6 |  | 0.02 | 0.28 | 5.7 | 21.38 | 1.19 | 0.3 | 0.22 | 0.019 | 0.001 | 0.29 | [6 empty] | 1050固溶0.5h+水淬 | 600 | 4 | 0.1M NaCl | 22 | 0.16
LDX 2101 | 0.111 |  | 0.02 | 0.28 | 5.4 | 21.08 | 1.53 | 0.3 | 0.21 | 0.019 | 0.001 | 0.29 | [6 empty] | 1050固溶0.5h+水淬 | 1500+1.5um抛光 | 1 | 1M NaCl | 25 | 0.33
DSS 2101 | 0.455 |  | 0.027 | 0.29 | 5.72 | 21.37 | 1.19 | 0.35 | 0.23 | 0.015 | 0.0049 | [7 empty] | 1050固溶0.5h+水淬 | 1500+1.5um抛光 | 1 | 1M NaCl | 25 | 0.5
316L | 0.492 |  | 0.021 | 0.46 | 1.37 | 16.39 | 10.21 | 2.03 | 0.034 | 0.034 | 0.001 | 0.16 | [6 empty] | 原始 | 20000+2.5um抛光 | 1 | 1M NaCl+0M乙醇 | 30 | 0.1667
316L | 0.369 |  | 0.021 | 0.46 | 1.37 | 16.39 | 10.21 | 2.03 | 0.034 | 0.034 | 0.001 | 0.16 | [6 empty] | 原始 | 20000+2.5um抛光 | 1 | 1M NaCl+1M乙醇 | 30 | 0.1667
316L | 0.35 |  | 0.021 | 0.46 | 1.37 | 16.39 | 10.21 | 2.03 | 0.034 | 0.034 | 0.001 | 0.16 | [6 empty] | 原始 | 20000+2.5um抛光 | 1 | 1M NaCl+2M乙醇 | 30 | 0.1667
316L | 0.321 |  | 0.021 | 0.46 | 1.37 | 16.39 | 10.21 | 2.03 | 0.034 | 0.034 | 0.001 | 0.16 | [6 empty] | 原始 | 20000+2.5um抛光 | 1 | 1M NaCl+5M乙醇 | 30 | 0.1667
316L | 0.24 |  | 0.021 | 0.46 | 1.37 | 16.39 | 10.21 | 2.03 | 0.034 | 0.034 | 0.001 | 0.16 | [6 empty] | 原始 | 20000+2.5um抛光 | 1 | 1M NaCl+10M乙醇 | 30 | 0.1667
DSS2205 | 0.5 |  | 0.025 | 0.05 | 1.5 | 22.5 | 5.51 | 3.1 | 0.16 | 0.025 | 0.001 | 0.15 | [6 empty] | 1050℃固溶1h+水淬 | 180 | 1 | 1M NaCl | 50 | 0.1667
DSS2205 | 1.1 |  | 0.025 | 0.05 | 1.5 | 22.5 | 5.51 | 3.1 | 0.16 | 0.025 | 0.001 | 0.15 | [6 empty] | 1050℃固溶1h+水淬 | 20000+2.5um抛光 | 1 | 1M NaCl | 50 | 0.1667
DSS2205 | 0.4 |  | 0.025 | 0.05 | 1.5 | 22.5 | 5.51 | 3.1 | 0.16 | 0.025 | 0.001 | 0.15 | [6 empty] | 1050℃固溶1h+水淬 | 180 | 1 | 1M NaCl | 60 | 0.1667
DSS2205 | 0.9 |  | 0.025 | 0.05 | 1.5 | 22.5 | 5.51 | 3.1 | 0.16 | 0.025 | 0.001 | 0.15 | [6 empty] | 1050℃固溶1h+水淬 | 20000+2.5um抛光 | 1 | 1M NaCl | 60 | 0.1667
FSS436 | 0.4543 |  | 0.01 | 0.51 | 0.28 | 17.66 |  | 0.87 |  | 0.023 | 0.001 |  |  |  | 0.01 |  |  |  |  | 1500 | 0.3 | 0.01M NaCl | 25 | 1.667
FSS436 | 0.3397 |  | 0.01 | 0.51 | 0.28 | 17.66 |  | 0.87 |  | 0.023 | 0.001 |  |  |  | 0.01 |  |  |  |  | 1500 | 0.3 | 0.1M NaCl | 25 | 1.667
FSS436 | 0.2169 |  | 0.01 | 0.51 | 0.28 | 17.66 |  | 0.87 |  | 0.023 | 0.001 |  |  |  | 0.01 |  |  |  |  | 1500 | 0.3 | 0.6M NaCl | 25 | 1.667
FSS436 | 0.1995 |  | 0.01 | 0.51 | 0.28 | 17.66 |  | 0.87 |  | 0.023 | 0.001 |  |  |  | 0.01 |  |  |  |  | 1500 | 0.3 | 1M NaCl | 25 | 1.667
316SS | 0.475 |  | 0.024 | 0.5 | 1.15 | 16.85 | 14.43 | 2.5 |  | 0.006 | 0.005 | [8 empty] | 20000+2.5um抛光 | 1 | 1M NaCl | 18 | 0.5
LDSS 2002 | 0.205 |  | 0.029 | 0.49 | 4.74 | 21.03 | 2.07 | 0.024 | 0.15 | 0.026 | 0.001 | 0.2 | [7 empty] | 20000+2.5um抛光 | 1 | 3.5wt.% NaCl +0mM木质素磺酸钠(SL) | 30 | 0.1667
LDSS 2002 | 0.212 |  | 0.029 | 0.49 | 4.74 | 21.03 | 2.07 | 0.024 | 0.15 | 0.026 | 0.001 | 0.2 | [7 empty] | 20000+2.5um抛光 | 1 | 3.5wt.% NaCl +0.1mM木质素磺酸钠(SL) | 30 | 0.1667
LDSS 2002 | 0.63 |  | 0.029 | 0.49 | 4.74 | 21.03 | 2.07 | 0.024 | 0.15 | 0.026 | 0.001 | 0.2 | [7 empty] | 20000+2.5um抛光 | 1 | 3.5wt.% NaCl +10mM木质素磺酸钠(SL) | 30 | 0.1667
LDSS 2002 | 0.372 |  | 0.029 | 0.49 | 4.74 | 21.03 | 2.07 | 0.024 | 0.15 | 0.026 | 0.001 | 0.2 | [7 empty] | 20000+2.5um抛光 | 1 | 3.5wt.% NaCl +0mM木质素磺酸钠(SL) | 10 | 0.1667
LDSS 2002 | 0.105 |  | 0.029 | 0.49 | 4.74 | 21.03 | 2.07 | 0.024 | 0.15 | 0.026 | 0.001 | 0.2 | [7 empty] | 20000+2.5um抛光 | 1 | 3.5wt.% NaCl +0mM木质素磺酸钠(SL) | 50 | 0.1667
LDSS 2002 | 0.847 |  | 0.029 | 0.49 | 4.74 | 21.03 | 2.07 | 0.024 | 0.15 | 0.026 | 0.001 | 0.2 | [7 empty] | 20000+2.5um抛光 | 1 | 3.5wt.% NaCl +10mM木质素磺酸钠(SL) | 20 | 0.1667
LDSS 2002 | 0.42 |  | 0.029 | 0.49 | 4.74 | 21.03 | 2.07 | 0.024 | 0.15 | 0.026 | 0.001 | 0.2 | [7 empty] | 20000+2.5um抛光 | 1 | 3.5wt.% NaCl +10mM木质素磺酸钠(SL) | 40 | 0.1667
AISI 304 | 0.862 |  | 0.05 | 0.4 | 0.9 | 18.1 | 8.05 |  | 0.05 | 0.031 | 0.001 | [8 empty] | 2000 | 0.5 | 0.02M H3BO3+ 0.005 M Na2B4O7·10H2O+0.005M NaCl | 50 | 0.333
AISI 304 | 0.4 |  | 0.05 | 0.4 | 0.9 | 18.1 | 8.05 |  | 0.05 | 0.031 | 0.001 | [8 empty] | 2000 | 0.5 | 0.02M H3BO3+ 0.005 M Na2B4O7·10H2O+0.5M NaCl | 50 | 0.333
UNS S31803 | 0.74 |  | 0.026 | 0.47 | 1.37 | 22.27 | 5.46 | 3.1 | 0.15 | 0.023 | 0.001 | 0.15 | [6 empty] | 1080℃固溶0.5h+水淬 | 2000 | 1 | 1M NaCl | 60 | 0.333
UNS S31803 | 0.34 |  | 0.026 | 0.47 | 1.37 | 22.27 | 5.46 | 3.1 | 0.15 | 0.023 | 0.001 | 0.15 | [6 empty] | 1080℃固溶0.5h+水淬 | 2000 | 1 | 1M NaCl | 70 | 0.333
321 | 1.311 |  | 0.08 | 0.7 | 2 | 19.19 | 9.61 |  |  | 0.045 | 0.03 |  |  |  |  | 0.78 |  |  |  | 800 | 1 | 0.01M NaSO4+0.014M NaCl+NaOH调节PH6 | 20 | 0.333
321 | 0.781 |  | 0.08 | 0.7 | 2 | 19.19 | 9.61 |  |  | 0.045 | 0.03 |  |  |  |  | 0.78 |  |  |  | 800 | 1 | 0.01M NaSO4+0.014M NaCl+NaOH调节PH7 | 60 | 0.333
321 | 0.342 |  | 0.08 | 0.7 | 2 | 19.19 | 9.61 |  |  | 0.045 | 0.03 |  |  |  |  | 0.78 |  |  |  | 800 | 1 | 0.01M NaSO4+0.014M NaCl+NaOH调节PH8 | 75 | 0.333
321 | 0.267 |  | 0.08 | 0.7 | 2 | 19.19 | 9.61 |  |  | 0.045 | 0.03 |  |  |  |  | 0.78 |  |  |  | 800 | 1 | 0.01M NaSO4+0.014M NaCl+NaOH调节PH9 | 90 | 0.333
321 | 0.298 |  | 0.08 | 0.7 | 2 | 19.19 | 9.61 |  |  | 0.045 | 0.03 |  |  |  |  | 0.78 |  |  |  | 800 | 1 | 0.01M NaSO4+0.028M NaCl+NaOH调节PH6 | 60 | 0.333
321 | 0.66 |  | 0.08 | 0.7 | 2 | 19.19 | 9.61 |  |  | 0.045 | 0.03 |  |  |  |  | 0.78 |  |  |  | 800 | 1 | 0.01M NaSO4+0.028M NaCl+NaOH调节PH7 | 20 | 0.333
321 | 0.226 |  | 0.08 | 0.7 | 2 | 19.19 | 9.61 |  |  | 0.045 | 0.03 |  |  |  |  | 0.78 |  |  |  | 800 | 1 | 0.01M NaSO4+0.028M NaCl+NaOH调节PH8 | 90 | 0.333
321 | 0.314 |  | 0.08 | 0.7 | 2 | 19.19 | 9.61 |  |  | 0.045 | 0.03 |  |  |  |  | 0.78 |  |  |  | 800 | 1 | 0.01M NaSO4+0.028M NaCl+NaOH调节PH9 | 75 | 0.333
321 | 0.21 |  | 0.08 | 0.7 | 2 | 19.19 | 9.61 |  |  | 0.045 | 0.03 |  |  |  |  | 0.78 |  |  |  | 800 | 1 | 0.01M NaSO4+0.056M NaCl+NaOH调节PH6 | 75 | 0.333
321 | 0.226 |  | 0.08 | 0.7 | 2 | 19.19 | 9.61 |  |  | 0.045 | 0.03 |  |  |  |  | 0.78 |  |  |  | 800 | 1 | 0.01M NaSO4+0.056M NaCl+NaOH调节PH7 | 90 | 0.333
321 | 0.422 |  | 0.08 | 0.7 | 2 | 19.19 | 9.61 |  |  | 0.045 | 0.03 |  |  |  |  | 0.78 |  |  |  | 800 | 1 | 0.01M NaSO4+0.056M NaCl+NaOH调节PH8 | 20 | 0.333
321 | 0.233 |  | 0.08 | 0.7 | 2 | 19.19 | 9.61 |  |  | 0.045 | 0.03 |  |  |  |  | 0.78 |  |  |  | 800 | 1 | 0.01M NaSO4+0.056M NaCl+NaOH调节PH9 | 60 | 0.333
321 | 0.143 |  | 0.08 | 0.7 | 2 | 19.19 | 9.61 |  |  | 0.045 | 0.03 |  |  |  |  | 0.78 |  |  |  | 800 | 1 | 0.01M NaSO4+0.084M NaCl+NaOH调节PH6 | 90 | 0.333
321 | 0.173 |  | 0.08 | 0.7 | 2 | 19.19 | 9.61 |  |  | 0.045 | 0.03 |  |  |  |  | 0.78 |  |  |  | 800 | 1 | 0.01M NaSO4+0.084M NaCl+NaOH调节PH7 | 75 | 0.333
321 | 0.234 |  | 0.08 | 0.7 | 2 | 19.19 | 9.61 |  |  | 0.045 | 0.03 |  |  |  |  | 0.78 |  |  |  | 800 | 1 | 0.01M NaSO4+0.084M NaCl+NaOH调节PH8 | 60 | 0.333
321 | 0.379 |  | 0.08 | 0.7 | 2 | 19.19 | 9.61 |  |  | 0.045 | 0.03 |  |  |  |  | 0.78 |  |  |  | 800 | 1 | 0.01M NaSO4+0.084M NaCl+NaOH调节PH9 | 20 | 0.333
SMSS |  | 0.9848 | 0.005 | 0.21 | 0.52 | 12.2 | 5.63 | 1.86 | 0.026 | 0.023 | 0.004 |  |  | 0.015 |  | 0.17 |  |  | 1000℃奥氏体化0.5min+淬火+620℃回火0.5h | 1200+0.25um | 1 | 0.6M NaCl |  | 1
SMSS |  | -0.1902 | 0.005 | 0.21 | 0.52 | 12.2 | 5.63 | 1.86 | 0.026 | 0.023 | 0.004 |  |  | 0.015 |  | 0.17 |  |  | 1000℃奥氏体化0.5min+淬火+620℃回火0.5h | 1200+0.25um | 1 | 2.1M NaCl+5 mM NaAc |  | 1
S13Cr | 0.1 |  |  |  |  | 13 | 5 | 2 | [11 empty] | 800 | 0.000625 | 0.3M NaCl | 85
S13Cr | 0.07 |  |  |  |  | 13 | 5 | 2 | [11 empty] | 800 | 0.000625 | 1M NaCl | 85
S13Cr | -0.03 |  |  |  |  | 13 | 5 | 2 | [11 empty] | 800 | 0.000625 | 3M NaCl | 85
430 | 0.055 |  | 0.12 | 0.73 | 0.95 | 17.37 | 0.45 | 1.85 |  | 0.035 | 0.03 | [8 empty] | 抛光 | 1 | 3.5-wt.% NaCl |  | 1
CreMo合金 | 0.06 |  | 0.02 | 0.49 | 1.49 | 10.06 |  | 1.26 |  | 0.01 | 0.01 | [6 empty] | 0.05 |  | 抛光 | 1 | 3.5-wt.% NaCl |  | 1
SS2562 |  | 1.06 | 0.02 | 0.045 | 0.8 | 21 | 23 | 4 | 0.1 | 0.035 | 1 | 1.5 | [7 empty] | 1000+6um抛光 | 1 | 2.5 M H2SO4/3.5% NaCl | 34.85 | 1.5
S31603 |  | 0.52 | 0.03 | 1 | 2 | 18 | 13 | 3 |  | 0.045 | 0.03 | [8 empty] | 1000+6um抛光 | 1 | 2.5 M H2SO4/3.5% NaCl | 34.85 | 1.5
S31603 |  | 0.22 | 0.03 | 1 | 2 | 18 | 13 | 3 |  | 0.045 | 0.03 | [8 empty] | 1000+6um抛光 | 1 | 2.5 M H2SO4/3.5% NaCl | 44.85 | 1.5
S31603 |  | 0.17 | 0.03 | 1 | 2 | 18 | 13 | 3 |  | 0.045 | 0.03 | [8 empty] | 1000+6um抛光 | 1 | 2.5 M H2SO4/3.5% NaCl | 59.85 | 1.5
S31603 |  | 0.21 | 0.03 | 1 | 2 | 18 | 13 | 3 |  | 0.045 | 0.03 | [8 empty] | 1000+6um抛光 | 1 | 2.5 M H2SO4/3.5% NaCl | 79.85 | 1.5
A100 | 0.733 |  | 0.23 | 0.01 | 0.02 | 3.04 | 11.08 | 1.2 | [8 empty] | 13.4 |  |  | 800+抛光 | 1 | 0.3 M H3BO3+ 0.27 M NaOH + 0.01 M NaCl | 35 | 0.5
A100 | 0.591 |  | 0.23 | 0.01 | 0.02 | 3.04 | 11.08 | 1.2 | [8 empty] | 13.4 |  |  | 800+抛光 | 1 | 0.3 M H3BO3+ 0.27 M NaOH + 0.05 M NaCl | 35 | 0.5
A100 | 0.408 |  | 0.23 | 0.01 | 0.02 | 3.04 | 11.08 | 1.2 | [8 empty] | 13.4 |  |  | 800+抛光 | 1 | 0.3 M H3BO3+ 0.27 M NaOH + 0.1 M NaCl | 35 | 0.5
A100 | 0.056 |  | 0.23 | 0.01 | 0.02 | 3.04 | 11.08 | 1.2 | [8 empty] | 13.4 |  |  | 800+抛光 | 1 | 0.3 M H3BO3+ 0.27 M NaOH + 0.6 M NaCl | 35 | 0.5
A100 | 0.012 |  | 0.23 | 0.01 | 0.02 | 3.04 | 11.08 | 1.2 | [8 empty] | 13.4 |  |  | 800+抛光 | 1 | 0.3 M H3BO3+ 0.27 M NaOH + 1 M NaCl | 35 | 0.5
A100 | -0.118 |  | 0.23 | 0.01 | 0.02 | 3.04 | 11.08 | 1.2 | [8 empty] | 13.4 |  |  | 800+抛光 | 1 | 0.3 M H3BO3+ 0.27 M NaOH + 5 M NaCl | 35 | 0.5
A100 | -0.062 |  | 0.23 | 0.01 | 0.02 | 3.04 | 11.08 | 1.2 | [8 empty] | 13.4 |  |  | 800+抛光 | 1 | 0.3 M H3BO3+ 0.16 M NaOH + 1 M NaCl | 35 | 0.5
A100 | -0.046 |  | 0.23 | 0.01 | 0.02 | 3.04 | 11.08 | 1.2 | [8 empty] | 13.4 |  |  | 800+抛光 | 1 | 0.3 M H3BO3+ 0.007 M NaOH + 1 M NaCl | 35 | 0.5