## Sheet1
不锈钢名称 | y1 | y2 | C | Si | Mn | Cr | Ni | Mo | N | P | S | Cu | Sn | Al | Nb | Ti | Co | V | 固溶温度（℃） | 固溶时间（min） | 水淬 | 拉伸真应变（%） | 拉伸型变量（%） | 热模拟 | 冷速（℃/S） | 粗糙度（#) | 抛光（um） | 热处理（℃） | 粗糙度（#) | area | 溶液体系 | temperature | rate | NaCl | NaBr | HCl | NaOH | CHO | SL | NaSO
BFS600奥氏体不锈钢 | 0.284 |  | 0.06 | 0.4 | 9.5 | 15 | 1.3 |  | 0.16 | 0.02 | 0.002 | 1.4 | [6 empty] | 1050 | 30 | 0 |  | 0 | 0 |  | 2000 | 1.5 | 1050℃30min+拉伸型变量0% | 2000+1.5um抛光 | 1 | 3.5wt% NaCl | 25 | 0.1667 | 0.6
BFS600奥氏体不锈钢 | 0.234 |  | 0.06 | 0.4 | 9.5 | 15 | 1.3 |  | 0.16 | 0.02 | 0.002 | 1.4 | [6 empty] | 1050 | 30 | 0 |  | 5 | 0 |  | 2000 | 1.5 | 1050℃30min+拉伸型变量5% | 2000+1.5um抛光 | 1 | 3.5wt% NaCl | 25 | 0.1667 | 0.6
BFS600奥氏体不锈钢 | 0.196 |  | 0.06 | 0.4 | 9.5 | 15 | 1.3 |  | 0.16 | 0.02 | 0.002 | 1.4 | [6 empty] | 1050 | 30 | 0 |  | 10 | 0 |  | 2000 | 1.5 | 1050℃固溶30min+拉伸型变量10% | 2000+1.5um抛光 | 1 | 3.5wt% NaCl | 25 | 0.1667 | 0.6
BFS600奥氏体不锈钢 | 0.178 |  | 0.06 | 0.4 | 9.5 | 15 | 1.3 |  | 0.16 | 0.02 | 0.002 | 1.4 | [6 empty] | 1050 | 30 | 0 |  | 15 | 0 |  | 2000 | 1.5 | 1050℃固溶30min+拉伸型变量15% | 2000+1.5um抛光 | 1 | 3.5wt% NaCl | 25 | 0.1667 | 0.6
BFS600奥氏体不锈钢 | 0.16 |  | 0.06 | 0.4 | 9.5 | 15 | 1.3 |  | 0.16 | 0.02 | 0.002 | 1.4 | [6 empty] | 1050 | 30 | 0 |  | 20 | 0 |  | 2000 | 1.5 | 1050℃固溶30min+拉伸型变量20% | 2000+1.5um抛光 | 1 | 3.5wt% NaCl | 25 | 0.1667 | 0.6
BFS600奥氏体不锈钢 | 0.115 |  | 0.06 | 0.4 | 9.5 | 15 | 1.3 |  | 0.16 | 0.02 | 0.002 | 1.4 | [6 empty] | 1050 | 30 | 0 |  | 30 | 0 |  | 2000 | 1.5 | 1050℃固溶30min+拉伸型变量30% | 2000+1.5um抛光 | 1 | 3.5wt% NaCl | 25 | 0.1667 | 0.6
BFS600奥氏体不锈钢 | 0.201 |  | 0.06 | 0.4 | 9.5 | 15 | 1.3 |  | 0.16 | 0.02 | 0.002 | 1.4 | [6 empty] | 1050 | 30 | 0 |  | 40 | 0 |  | 2000 | 1.5 | 1050℃固溶30min+拉伸型变量40% | 2000+1.5um抛光 | 1 | 3.5wt% NaCl | 25 | 0.1667 | 0.6
BFS600奥氏体不锈钢 | 0.236 |  | 0.06 | 0.4 | 9.5 | 15 | 1.3 |  | 0.16 | 0.02 | 0.002 | 1.4 | [6 empty] | 1050 | 30 | 0 |  | 50 | 0 |  | 2000 | 1.5 | 1050℃固溶30min+拉伸型变量50% | 2000+1.5um抛光 | 1 | 3.5wt% NaCl | 25 | 0.1667 | 0.6
DS2205 | 0.534 |  | 0.016 | 0.43 | 1.57 | 22.46 | 5.39 | 3.11 | 0.18 | 0.03 | 0.002 | 0.25 | [6 empty] | 1030 |  | 0 |  |  | 0 |  | 1500 | 0.5 | 1030℃固溶处理 | 1500+0.5um抛光 | 1 | 4wt% NaCl | 28 | 0.167 | 0.686
DS2205 | 0.301 |  | 0.016 | 0.43 | 1.57 | 22.46 | 5.39 | 3.11 | 0.18 | 0.03 | 0.002 | 0.25 | [6 empty] | 1030 |  | 0 |  |  | 0 |  | 1500 | 0.5 | 1030℃固溶处理 | 1500+0.5um抛光 | 1 | 4wt% NaCl | 40 | 0.167 | 0.686
DS2202 | 0.387 |  | 0.031 | 0.32 | 3.45 | 20.53 | 2.08 | 0.31 | 0.17 | 0.01 | 0.004 | 0.34 | [6 empty] | 1000 | 30 | 1 | 0 |  | 0 |  | 2000 | 0.5 | 1000℃固溶处理30min水淬+拉伸真应变0% | 2000+0.5um抛光 | 1 | 3.5wt% NaCl | 30 | 0.1667 | 0.6
DS2202 | 0.382 |  | 0.031 | 0.32 | 3.45 | 20.53 | 2.08 | 0.31 | 0.17 | 0.01 | 0.004 | 0.34 | [6 empty] | 1000 | 30 | 1 | 5 |  | 0 |  | 2000 | 0.5 | 1000℃固溶处理30min水淬+拉伸真应变5% | 2000+0.5um抛光 | 1 | 3.5wt% NaCl | 30 | 0.1667 | 0.6
DS2202 | 0.388 |  | 0.031 | 0.32 | 3.45 | 20.53 | 2.08 | 0.31 | 0.17 | 0.01 | 0.004 | 0.34 | [6 empty] | 1000 | 30 | 1 | 10 |  | 0 |  | 2000 | 0.5 | 1000℃固溶处理30min水淬+拉伸真应变10% | 2000+0.5um抛光 | 1 | 3.5wt% NaCl | 30 | 0.1667 | 0.6
DS2202 | 0.385 |  | 0.031 | 0.32 | 3.45 | 20.53 | 2.08 | 0.31 | 0.17 | 0.01 | 0.004 | 0.34 | [6 empty] | 1000 | 30 | 1 | 20 |  | 0 |  | 2000 | 0.5 | 1000℃固溶处理30min水淬+拉伸真应变20% | 2000+0.5um抛光 | 1 | 3.5wt% NaCl | 30 | 0.1667 | 0.6
DS2202 | 0.386 |  | 0.031 | 0.32 | 3.45 | 20.53 | 2.08 | 0.31 | 0.17 | 0.01 | 0.004 | 0.34 | [6 empty] | 1000 | 30 | 1 | 30 |  | 0 |  | 2000 | 0.5 | 1000℃固溶处理30min水淬+拉伸真应变30% | 2000+0.5um抛光 | 1 | 3.5wt% NaCl | 30 | 0.1667 | 0.6
DS2202 | 0.383 |  | 0.031 | 0.32 | 3.45 | 20.53 | 2.08 | 0.31 | 0.17 | 0.01 | 0.004 | 0.34 | [6 empty] | 1000 | 30 | 1 | 40 |  | 0 |  | 2000 | 0.5 | 1000℃固溶处理30min水淬+拉伸真应变40% | 2000+0.5um抛光 | 1 | 3.5wt% NaCl | 30 | 0.1667 | 0.6
DS2202 | 0.456 |  | 0.031 | 0.32 | 3.45 | 20.53 | 2.08 | 0.31 | 0.17 | 0.01 | 0.004 | 0.34 | [6 empty] | 1000 | 30 | 1 | 0 |  | 0 |  | 2000 | 0.5 | 1000℃固溶处理30min水淬+拉伸真应变0% | 2000+0.5um抛光 | 1 | 3.5wt% NaCl+0.01M HCl | 30 | 0.1667 | 0.6
DS2202 | 0.42 |  | 0.031 | 0.32 | 3.45 | 20.53 | 2.08 | 0.31 | 0.17 | 0.01 | 0.004 | 0.34 | [6 empty] | 1000 | 30 | 1 | 5 |  | 0 |  | 2000 | 0.5 | 1000℃固溶处理30min水淬+拉伸真应变5% | 2000+0.5um抛光 | 1 | 3.5wt% NaCl+0.01M HCl | 30 | 0.1667 | 0.6
DS2202 | 0.391 |  | 0.031 | 0.32 | 3.45 | 20.53 | 2.08 | 0.31 | 0.17 | 0.01 | 0.004 | 0.34 | [6 empty] | 1000 | 30 | 1 | 10 |  | 0 |  | 2000 | 0.5 | 1000℃固溶处理30min水淬+拉伸真应变10% | 2000+0.5um抛光 | 1 | 3.5wt% NaCl+0.01M HCl | 30 | 0.1667 | 0.6
DS2202 | 0.352 |  | 0.031 | 0.32 | 3.45 | 20.53 | 2.08 | 0.31 | 0.17 | 0.01 | 0.004 | 0.34 | [6 empty] | 1000 | 30 | 1 | 20 |  | 0 |  | 2000 | 0.5 | 1000℃固溶处理30min水淬+拉伸真应变20% | 2000+0.5um抛光 | 1 | 3.5wt% NaCl+0.01M HCl | 30 | 0.1667 | 0.6
DS2202 | 0.321 |  | 0.031 | 0.32 | 3.45 | 20.53 | 2.08 | 0.31 | 0.17 | 0.01 | 0.004 | 0.34 | [6 empty] | 1000 | 30 | 1 | 30 |  | 0 |  | 2000 | 0.5 | 1000℃固溶处理30min水淬+拉伸真应变30% | 2000+0.5um抛光 | 1 | 3.5wt% NaCl+0.01M HCl | 30 | 0.1667 | 0.6
DS2202 | 0.301 |  | 0.031 | 0.32 | 3.45 | 20.53 | 2.08 | 0.31 | 0.17 | 0.01 | 0.004 | 0.34 | [6 empty] | 1000 | 30 | 1 | 40 |  | 0 |  | 2000 | 0.5 | 1000℃固溶处理30min水淬+拉伸真应变40% | 2000+0.5um抛光 | 1 | 3.5wt% NaCl+0.01M HCl | 30 | 0.1667 | 0.6
DS2202 | 0.644 |  | 0.031 | 0.32 | 3.45 | 20.53 | 2.08 | 0.31 | 0.17 | 0.01 | 0.004 | 0.34 | [6 empty] | 1000 | 30 | 1 | 0 |  | 0 |  | 2000 | 0.5 | 1000℃固溶处理30min水淬+拉伸真应变0% | 2000+0.5um抛光 | 1 | 3.5wt% NaCl+0.01M NaOH | 30 | 0.1667 | 0.6
DS2202 | 0.636 |  | 0.031 | 0.32 | 3.45 | 20.53 | 2.08 | 0.31 | 0.17 | 0.01 | 0.004 | 0.34 | [6 empty] | 1000 | 30 | 1 | 5 |  | 0 |  | 2000 | 0.5 | 1000℃固溶处理30min水淬+拉伸真应变5% | 2000+0.5um抛光 | 1 | 3.5wt% NaCl+0.01M NaOH | 30 | 0.1667 | 0.6
DS2202 | 0.64 |  | 0.031 | 0.32 | 3.45 | 20.53 | 2.08 | 0.31 | 0.17 | 0.01 | 0.004 | 0.34 | [6 empty] | 1000 | 30 | 1 | 10 |  | 0 |  | 2000 | 0.5 | 1000℃固溶处理30min水淬+拉伸真应变10% | 2000+0.5um抛光 | 1 | 3.5wt% NaCl+0.01M NaOH | 30 | 0.1667 | 0.6
DS2202 | 0.681 |  | 0.031 | 0.32 | 3.45 | 20.53 | 2.08 | 0.31 | 0.17 | 0.01 | 0.004 | 0.34 | [6 empty] | 1000 | 30 | 1 | 20 |  | 0 |  | 2000 | 0.5 | 1000℃固溶处理30min水淬+拉伸真应变20% | 2000+0.5um抛光 | 1 | 3.5wt% NaCl+0.01M NaOH | 30 | 0.1667 | 0.6
DS2202 | 0.684 |  | 0.031 | 0.32 | 3.45 | 20.53 | 2.08 | 0.31 | 0.17 | 0.01 | 0.004 | 0.34 | [6 empty] | 1000 | 30 | 1 | 30 |  | 0 |  | 2000 | 0.5 | 1000℃固溶处理30min水淬+拉伸真应变30% | 2000+0.5um抛光 | 1 | 3.5wt% NaCl+0.01M NaOH | 30 | 0.1667 | 0.6
DS2202 | 0.672 |  | 0.031 | 0.32 | 3.45 | 20.53 | 2.08 | 0.31 | 0.17 | 0.01 | 0.004 | 0.34 | [6 empty] | 1000 | 30 | 1 | 40 |  | 0 |  | 2000 | 0.5 | 1000℃固溶处理30min水淬+拉伸真应变40% | 2000+0.5um抛光 | 1 | 3.5wt% NaCl+0.01M NaOH | 30 | 0.1667 | 0.6
DS2202 | 0.376 |  | 0.031 | 0.32 | 3.45 | 20.53 | 2.08 | 0.31 | 0.17 | 0.01 | 0.004 | 0.34 | [6 empty] | 1000 | 30 | 1 |  |  | 1 | 0.25 | 2000 | 0.5 | 1000℃固溶处理30min水淬+热模拟0.25℃/S冷速 | 2000+0.5um抛光 | 1 | 3.5wt% NaCl | 30 | 0.1667 | 0.6
DS2202 | 0.417 |  | 0.031 | 0.32 | 3.45 | 20.53 | 2.08 | 0.31 | 0.17 | 0.01 | 0.004 | 0.34 | [6 empty] | 1000 | 30 | 1 |  |  | 1 | 0.5 | 2000 | 0.5 | 1000℃固溶处理30min水淬+热模拟0.5℃/S冷速 | 2000+0.5um抛光 | 1 | 3.5wt% NaCl | 30 | 0.1667 | 0.6
DS2202 | 0.437 |  | 0.031 | 0.32 | 3.45 | 20.53 | 2.08 | 0.31 | 0.17 | 0.01 | 0.004 | 0.34 | [6 empty] | 1000 | 30 | 1 |  |  | 1 | 1 | 2000 | 0.5 | 1000℃固溶处理30min水淬+热模拟1℃/S冷速 | 2000+0.5um抛光 | 1 | 3.5wt% NaCl | 30 | 0.1667 | 0.6
DS2202 | 0.445 |  | 0.031 | 0.32 | 3.45 | 20.53 | 2.08 | 0.31 | 0.17 | 0.01 | 0.004 | 0.34 | [6 empty] | 1000 | 30 | 1 |  |  | 1 | 2 | 2000 | 0.5 | 1000℃固溶处理30min水淬+热模拟2℃/S冷速 | 2000+0.5um抛光 | 1 | 3.5wt% NaCl | 30 | 0.1667 | 0.6
DS2202 | 0.46 |  | 0.031 | 0.32 | 3.45 | 20.53 | 2.08 | 0.31 | 0.17 | 0.01 | 0.004 | 0.34 | [6 empty] | 1000 | 30 | 1 |  |  | 1 | 5 | 2000 | 0.5 | 1000℃固溶处理30min水淬+热模拟5℃/S冷速 | 2000+0.5um抛光 | 1 | 3.5wt% NaCl | 30 | 0.1667 | 0.6
DS2202 | 0.503 |  | 0.031 | 0.32 | 3.45 | 20.53 | 2.08 | 0.31 | 0.17 | 0.01 | 0.004 | 0.34 | [6 empty] | 1000 | 30 | 1 |  |  | 1 | 10 | 2000 | 0.5 | 1000℃固溶处理30min水淬+热模拟10℃/S冷速 | 2000+0.5um抛光 | 1 | 3.5wt% NaCl | 30 | 0.1667 | 0.6
[37 empty] | 0.03 |  |  | 0.01
[37 empty] | 0.04 |  |  | 0.01
[37 empty] | 0.01 |  |  | 0.01
[37 empty] | 0.02 |  |  | 0.01
[37 empty] | 0.03 |  |  | 0.01
[37 empty] | 0.04 |  |  | 0.01
[37 empty] | 0.01 |  |  | 0.01
[37 empty] | 0.02 |  |  | 0.01
[37 empty] | 0.03 |  |  | 0.01
[37 empty] | 0.04 |  |  | 0.01
[37 empty] | 0.01 |  |  | 0.01
[37 empty] | 0.02 |  |  | 0.01
[37 empty] | 0.03 |  |  | 0.01
[37 empty] | 0.04 |  |  | 0.01
0.27
0.27
0.27
0.27
0.27
0.27
0.16
0.007