## 1
样品编号 | 工艺参数 | 热循环次数 | 剥落面积百分比
1 | 电压(V)：66 电流(A)：550 功率(KW)：36.3 厚度(μm)：200 氩气(SPLM)：35 氢气(SPLM)：5 载气：300 送粉量(g/min)：25 喷涂距离(mm)：120 | 1-35 | 0% | 1-6号样品热循环后期，涂层剥落就不明显了，就没有继续做下去。热循环次数最多做了603次。
|  | 1-63 | 0%
|  | 1-95 | 0.178%
|  | 1-126 | 0.276%
|  | 1-158 | 0.9085%
|  | 1-183 | 1.191%
|  | 1-215 | 1.878%
|  | 1-248 | 2.032%
|  | 1-274 | 2.032%
|  | 1-311 | 2.034%
|  | 1-341 | 2.2%
|  | 1-373 | 2.409%
|  | 1-442 | 6.887%
|  | 1-505 | 8.7%
2 | 电压(V)：67 电流(A)：600 功率(KW)：40.2 厚度(μm)：200 氩气(SPLM)：35 氢气(SPLM)：5 载气：300 送粉量(g/min)：25 喷涂距离(mm)：120 | 2-35 | 1.197%
|  | 2-63 | 2.101%
|  | 2-95 | 3.432%
|  | 2-126 | 3.679%
|  | 2-158 | 4.183%
|  | 2-183 | 5.084%
|  | 2-215 | 5.584%
|  | 248 | 6.224%
|  | 274 | 7.145%
|  | 311 | 7.257%
|  | 341 | 7.753%
|  | 373 | 9.494%
|  | 442 | 10.61%
|  | 505 | 10.91%
3 | 电压(V)：68 电流(A)：650 功率(KW)：44.2 厚度(μm)：200 氩气(SPLM)：35 氢气(SPLM)：5 载气：300 送粉量(g/min)：25 喷涂距离(mm)：120 | 3-45 | 1.763%
|  | 3-70 | 3.4%
|  | 3-110 | 5.753%
|  | 142 | 6.937%
|  | 170 | 6.957%
|  | 202 | 7.261%
|  | 233 | 9.177%
|  | 265 | 9.312%
|  | 290 | 9.591%
|  | 322 | 11.09%
|  | 355 | 11.3%
|  | 381 | 11.51%
|  | 418 | 11.51%
4 | 电压(V)：66 电流(A)：550 功率(KW)：36.3 厚度(μm)：300 氩气(SPLM)：35 氢气(SPLM)：5 载气：300 送粉量(g/min)：25 喷涂距离(mm)：120 | 4-26 | 1.115%
|  | 4-54 | 2.743%
|  | 4-86 | 4.469%
|  | 4-117 | 8.524%
|  | 149 | 11.08%
|  | 174 | 11.08%
|  | 206 | 11.14%
|  | 239 | 11.91%
|  | 265 | 11.91%
|  | 302 | 11.91%
|  | 332 | 11.91%
|  | 364 | 11.89%
|  | 433 | 12.62%
|  | 496 | 13.84%
5 | 电压(V)：67 电流(A)：600 功率(KW)：40.2 厚度(μm)：300 氩气(SPLM)：35 氢气(SPLM)：5 载气：300 送粉量(g/min)：25 喷涂距离(mm)：120 | 5-26 | 0%
|  | 5-54 | 0%
|  | 5-86 | 0.2658%
|  | 5-117 | 1.731%
|  | 5-149 | 2.749%
|  | 5-174 | 3.343%
|  | 5-206 | 4.648%
|  | 5-239 | 6.46%
|  | 265 | 7.535%
|  | 302 | 7.55%
|  | 332 | 7.55%
|  | 364 | 7.737%
|  | 433 | 7.748%
|  | 496 | 7.782%
6 | 电压(V)：68 电流(A)：650 功率(KW)：44.2 厚度(μm)：300 氩气(SPLM)：35 氢气(SPLM)：5 载气：300 送粉量(g/min)：25 喷涂距离(mm)：120 | 6-36 | 0.04226%
|  | 6-70 | 0.1545%
|  | 6-110 | 0.2694%
|  | 6-133 | 3.168%
|  | 6-161 | 3.302%
|  | 6-193 | 3.723%
|  | 6-224 | 3.765%
|  | 6-256 | 3.955%
|  | 6-281 | 5.529%
|  | 313 | 9.173%
|  | 346 | 9.232%
|  | 372 | 9.232%
|  | 409 | 9.232%
|  | 439 | 9.259%
|  | 471 | 9.648%
|  | 540 | 11.73%
|  | 603 | 11.8%
7 | 电压(V)：66 电流(A)：550 功率(KW)：36.3 厚度(μm)：430 氩气(SPLM)：35 氢气(SPLM)：5 载气：300 送粉量(g/min)：25 喷涂距离(mm)：120 | 7-30 | 5.885%
|  | 40 | 7.321%
|  | 48 | 9.812%
|  | 73 | 11.81%
|  | 120 | 12.1%
|  | 157 | 21.38%
8 | 电压(V)：67 电流(A)：600 功率(KW)：40.2 厚度(μm)：430 氩气(SPLM)：35 氢气(SPLM)：5 载气：300 送粉量(g/min)：30 喷涂距离(mm)：120 | 8-30 | 4.753%
|  | 8-40 | 6.507%
|  | 72 | 7.503%
|  | 110 | 9.622%
|  | 157 | 11.66%
|  | 200 | 12.41%
|  | 240 | 12.84%
|  | 253 | 23.89%
9 | 电压(V)：68 电流(A)：650 功率(KW)：44.2 厚度(μm)：430 氩气(SPLM)：35 氢气(SPLM)：5 载气：300 送粉量(g/min)：30 喷涂距离(mm)：120 | 9-30 | 3.665%
|  | 9-40 | 4.139%
|  | 9-72 | 6.684%
|  | 110 | 7.136%
|  | 157 | 9.586%
|  | 200 | 10.15%
|  | 240 | 14.98%
|  | 270 | 18.65%
|  | 298 | 23.72%

## cycling-spall
样品编号 | 工艺参数 | 热循环次数 | 剥落面积百分比
1 | 电压(V)：66 电流(A)：550 功率(KW)：36.3 厚度(μm)：200 氩气(SPLM)：35 氢气(SPLM)：5 载气：300 送粉量(g/min)：25 喷涂距离(mm)：120 | 1-35 | 0%
|  | 1-63 | 0%
|  | 1-95 | 0.178%
|  | 1-126 | 0.276%
|  | 1-158 | 0.9085%
|  | 1-183 | 1.191%
|  | 1-215 | 1.878%
|  | 1-248 | 2.032%
|  | 1-274 | 2.032%
|  | 1-311 | 2.034%
|  | 1-341 | 2.2%
|  | 1-373 | 2.409%
|  | 1-442 | 6.887%
2 | 电压(V)：67 电流(A)：600 功率(KW)：40.2 厚度(μm)：200 氩气(SPLM)：35 氢气(SPLM)：5 载气：300 送粉量(g/min)：25 喷涂距离(mm)：120 | 2-35 | 1.197%
|  | 2-63 | 2.101%
|  | 2-95 | 3.432%
|  | 2-126 | 3.679%
|  | 2-158 | 4.183%
|  | 2-183 | 5.084%
|  | 2-215 | 5.584%
3 | 电压(V)：68 电流(A)：650 功率(KW)：44.2 厚度(μm)：200 氩气(SPLM)：35 氢气(SPLM)：5 载气：300 送粉量(g/min)：25 喷涂距离(mm)：120 | 3-45 | 1.763%
|  | 3-70 | 3.4%
|  | 3-110 | 5.753%
4 | 电压(V)：66 电流(A)：550 功率(KW)：36.3 厚度(μm)：300 氩气(SPLM)：35 氢气(SPLM)：5 载气：300 送粉量(g/min)：25 喷涂距离(mm)：120 | 4-26 | 1.115%
|  | 4-54 | 2.743%
|  | 4-86 | 4.469%
|  | 4-117 | 8.524%
5 | 电压(V)：67 电流(A)：600 功率(KW)：40.2 厚度(μm)：300 氩气(SPLM)：35 氢气(SPLM)：5 载气：300 送粉量(g/min)：25 喷涂距离(mm)：120 | 5-26 | 0%
|  | 5-54 | 0%
|  | 5-86 | 0.2658%
|  | 5-117 | 1.731%
|  | 5-149 | 2.749%
|  | 5-174 | 3.343%
|  | 5-206 | 4.548%
|  | 5-239 | 6.76%
6 | 电压(V)：68 电流(A)：650 功率(KW)：44.2 厚度(μm)：300 氩气(SPLM)：35 氢气(SPLM)：5 载气：300 送粉量(g/min)：25 喷涂距离(mm)：120 | 6-36 | 0.04226%
|  | 6-70 | 0.1545%
|  | 6-110 | 0.2694%
|  | 6-133 | 3.168%
|  | 6-161 | 3.302%
|  | 6-193 | 3.723%
|  | 6-224 | 3.765%
|  | 6-256 | 3.955%
|  | 6-281 | 5.529%
7 | 电压(V)：66 电流(A)：550 功率(KW)：36.3 厚度(μm)：430 氩气(SPLM)：35 氢气(SPLM)：5 载气：300 送粉量(g/min)：25 喷涂距离(mm)：120 | 7-30 | 5.885%
8 | 电压(V)：67 电流(A)：600 功率(KW)：40.2 厚度(μm)：430 氩气(SPLM)：35 氢气(SPLM)：5 载气：300 送粉量(g/min)：25 喷涂距离(mm)：120 | 8-30 | 4.753%
|  | 8-40 | 6.507%
9 | 电压(V)：68 电流(A)：650 功率(KW)：44.2 厚度(μm)：430 氩气(SPLM)：35 氢气(SPLM)：5 载气：300 送粉量(g/min)：25 喷涂距离(mm)：120 | 9-30 | 3.665%
|  | 9-40 | 4.139%
|  | 9-72 | 6.684%