## 主要特征
样本号 | 备注/标签/文件名 | 电流(A) | Q50-Q5方差（带0） | Q50-Q5方差（小于等于0） | Q50-Q10方差（带0） | Q50-Q10方差(小于等于0) | 初始容量Q（充电） | 5圈容量 | 10圈容量 | 20圈容量 | 30圈容量 | 40圈容量 | 50圈容量 | 100圈容量 | 200圈容量 | 300圈容量 | 400圈容量 | 500圈容量 | 容量保持率(5圈) | 容量保持率(10圈) | 容量保持率(20圈) | 容量保持率（30圈） | 容量保持率(40圈） | 容量保持率(50圈) | 容量保持率(100圈) | 容量保持率(200圈) | 容量保持率(300圈) | 容量保持率(400圈) | 容量保持率(500圈) | Q1-Q200 | (Q1-Q200)/Q1 | Q1-Q100 | (Q1-Q100)/Q1 | Q1-Q50 | (Q1-Q50)/Q1 | Q1-Q20 | (Q1-Q20)/Q1 | Q1-Q10 | (Q1-Q10)/Q1 | Q1-Q5 | (Q1-Q5)/Q1 | 前50圈(1-φ) | 前20圈(1-φ) | 前10圈(1-φ) | 10~50圈(1-φ) | 20~50圈(1-φ) | 15~30圈(1-φ) | 10~20圈(1-φ) | 50圈η放 | 20圈η放 | 10圈η放 | 5圈η放 | 50圈η充 | 40圈η充 | 30圈η充 | 20圈η充 | 10圈η充 | 5圈η充 | η充_(50-5)圈 | η充_(40-5)圈 | η充_(30-5)圈 | η充_(20-5)圈 | 50圈dU1 | 20圈dU1 | 10圈dU1 | 5圈dU1 |  | 20圈~R1 | 10圈~R1 | 5圈~R1 | 50圈η充/dU1 | 20圈η充/dU1 | 10圈η充/dU1 | 5圈η充/dU1 | 50圈dU2 | 20圈dU2 | 10圈dU2 | 5圈dU2 | 50圈~R2 | 20圈~R2 | 10圈~R2 | 5圈~R2 | 50圈dU3 | 20圈dU3 | 10圈dU3 | 5圈dU3 | 50圈~R3 | 20圈~R3 | 10圈~R3 | 5圈~R3 | 50圈dU4 | 20圈dU4 | 10圈dU4 | 5圈dU4 | 50圈~R4 | 20圈~R4 | 10圈~R4 | 5圈~R4
1 | 0(理论初值)可不采用 | 0 | 0 | 0 | 0 | 0 | 2.5 | 2.5 | 2.5 | 2.5 | 2.5 | 2.5 | 2.5 | 2.5 | 2.5 | 2.5 | 2.5 | 2.5 | 100% | 100% | 100% | 100% | 100% | 100% | 100% | 100% | 100% | 100% | 100% | 0 | 0 | 0 | 0 | 0 | 0 | 0 | 0 | 0 | 0 | 0 | 0 | 0 | 0 | 0 | 0 | 0 | 0 | 0 | 0 | 0 | 0 | 0 | 0 | 0 | 0 | 0 | 0 | 0 | 0 | 0 | 0 | 0 | 0 | 0 | 0 | 0 | 0 | 0 | 0 | 0 | 0 | 0 | 0 | 0 | 0 | 0 | 0 | 0 | 0 | 0 | 0 | 0 | 0 | 0 | 0 | 0 | 0 | 0 | 0 | 0 | 0 | 0 | 0 | 0 | 0 | 0 | 0 | 0
2 | 1A(1) | 1 | 0.00187184 | 0.001771993 | 0.001378463 | 0.001313328 | 2.488946 | 2.466822 | 2.447024 | 2.415666 | 2.384369 | 2.362456 | 2.342614 | 2.281345 | 2.19586075 | 2.139532 | 2.089295 | 2.025408 | 99.11% | 98.32% | 97.06% | 95.8% | 94.92% | 94.12% | 91.66% | 88.22% | 85.96% | 83.94% | 81.38% | 0.2930853 | 0.1177548 | 0.2076015 | 0.0834094 | 0.1463322 | 0.05879284 | 0.07328008 | 0.02944221 | 0.04192206 | 0.0168433 | 0.02212403 | 0.008888914 | 0.001225964 | 0.001831033 | 0.001893219 | 0.001053694 | 0.0008100428 | 0.00126859 | 0.001767915 | 0.7752 | 0.6754 | 0.641 | 0.637 | 0.0523 | 0.0526 | 0.0526 | 0.0526 | 0.0532 | 0.0538 | -0.0015 | -0.0012 | -0.0012 | -0.0012 | 0.0185 | 0.0182 | 0.0182 | 0.0182 | 0.0185 | 0.0182 | 0.0182 | 0.0182 | 2.827027 | 2.89011 | 2.923077 | 2.956044 | 0.0133 | 0.0133 | 0.0115 | 0.0137 | 0.00532 | 0.00532 | 0.0046 | 0.00548 | 0.0038 | -0.009 | -0.0084 | 0.0062 | 0.0038 | -0.009 | -0.0084 | 0.0062 | 0.0545 | 0.0551 | 0.0566 | 0.0538 | 0.0218 | 0.02204 | 0.02264 | 0.02152
3 | 2A(1) | 2 | 0.001927264 | 0.001889938 | 0.001377902 | 0.001340042 | 2.417766 | 2.40598 | 2.38223575 | 2.351508 | 2.322877 | 2.2995745 | 2.278325 | 2.202375 | 2.125118 | 2.073403 | 2.026482 | 1.985265 | 99.51% | 98.53% | 97.26% | 96.08% | 95.11% | 94.23% | 91.09% | 87.9% | 85.76% | 83.82% | 82.11% | 0.2926479 | 0.1210406 | 0.2153914 | 0.08908695 | 0.1394415 | 0.05767369 | 0.06625819 | 0.02740471 | 0.03553058 | 0.01469562 | 0.01178675 | 0.004875058 | 0.002341654 | 0.002766702 | 0.003034614 | 0.002162593 | 0.002049305 | 0.002256322 | 0.002494594 | 0.8227 | 0.7222 | 0.6813 | 0.6621 | 0.083 | 0.083 | 0.083 | 0.083 | 0.0845 | 0.0845 | -0.0015 | -0.0015 | -0.0015 | -0.0015 | 0.0337 | 0.0334 | 0.0346 | 0.034 | 0.01685 | 0.0167 | 0.0173 | 0.017 | 2.462908 | 2.48503 | 2.442197 | 2.485294 | 0.0251 | 0.0242 | 0.0242 | 0.0242 | 0.01004 | 0.00968 | 0.00968 | 0.00968 | 0.0328 | 0.0348 | 0.0363 | 0.0341 | 0.0164 | 0.0174 | 0.01815 | 0.01705 | 0.0523 | 0.0551 | 0.0476 | 0.047 | 0.02092 | 0.02204 | 0.01904 | 0.0188
4 | 2.5A(1) | 2.5 | 0.00174869 | 0.001685461 | 0.001283493 | 0.001252311 | 2.359873 | 2.342009 | 2.3232815 | 2.289533 | 2.264062 | 2.2405835 | 2.221498 | 2.15914 | 2.095871 | 2.028092 | 1.986581 | 1.942045 | 99.24% | 98.45% | 97.02% | 95.94% | 94.95% | 94.14% | 91.49% | 88.81% | 85.94% | 84.18% | 82.29% | 0.2640018 | 0.1118712 | 0.2007337 | 0.08506121 | 0.138375 | 0.05863661 | 0.07034053 | 0.02980691 | 0.03659169 | 0.01550579 | 0.01786411 | 0.007569945 | 0.002340775 | 0.002722555 | 0.002953919 | 0.002182342 | 0.002078252 | 0.002280651 | 0.002487504 | 0.7666 | 0.6655 | 0.6286 | 0.6212 | 0.0938 | 0.0941 | 0.0938 | 0.0941 | 0.0945 | 0.0948 | -0.001 | -0.0007 | -0.001 | -0.0007 | 0.0359 | 0.0359 | 0.0362 | 0.0362 | 0.01436 | 0.01436 | 0.01448 | 0.01448 | 2.612813 | 2.62117 | 2.610497 | 2.618785 | 0.0298 | 0.0295 | 0.0297 | 0.03 | 0.01192 | 0.0118 | 0.01188 | 0.012 | 0.049 | 0.0533 | 0.0574 | 0.049 | 0.0196 | 0.02132 | 0.02296 | 0.0196 | 0.0473 | 0.0579 | 0.0523 | 0.061 | 0.01892 | 0.02316 | 0.02092 | 0.0244
5 | 2.5A(2 搁10min) | 2.5 | 0.002173758 | 0.001946138 | 0.001578958 | 0.001353827 | 2.39771 | 2.37358 | 2.351055 | 2.315648 | 2.294044 | 2.275298 | 2.25078 | 2.191581 | 2.085331 | 2.034921 | 2.0036515 | 1.9582 | 98.99% | 98.05% | 96.58% | 95.68% | 94.89% | 93.87% | 91.4% | 86.97% | 84.87% | 83.57% | 81.67% | 0.3123787 | 0.1302821 | 0.2061288 | 0.08596903 | 0.14692975 | 0.06127921 | 0.08206172 | 0.03422505 | 0.04665486 | 0.01945809 | 0.02412981 | 0.01006369 | 0.002000769 | 0.00239803 | 0.002720499 | 0.001814903 | 0.001728198 | 0.001837846 | 0.002069871 | 0.8168 | 0.7213 | 0.6776 | 0.6587 | 0.091 | 0.0907 | 0.0923 | 0.0935 | 0.0935 | 0.0938 | -0.0028 | -0.0031 | -0.0015 | -0.0003 | 0.034 | 0.0343 | 0.0343 | 0.034 | 0.0136 | 0.01372 | 0.01372 | 0.0136 | 2.676471 | 2.725948 | 2.725948 | 2.758824 | 0.0314 | 0.0326 | 0.0326 | 0.0323 | 0.01256 | 0.01304 | 0.01304 | 0.01292 | 0.0465 | 0.0453 | 0.0552 | 0.0583 | 0.0186 | 0.01812 | 0.02208 | 0.02332 | 0.0417 | 0.056 | 0.0517 | 0.0535 | 0.01668 | 0.0224 | 0.02068 | 0.0214
6 | 2.5A(3 搁10min) | 2.5 | 0.001871311 | 0.001569987 | 0.001389404 | 0.00107587 | 2.37075 | 2.352769 | 2.331178 | 2.29996 | 2.278205 | 2.25777 | 2.240306 | 2.163614 | 2.08654875 | 2.033379 | 1.993563 | 1.952878 | 99.24% | 98.33% | 97.01% | 96.1% | 95.23% | 94.5% | 91.26% | 88.01% | 85.77% | 84.09% | 82.37% | 0.2842014 | 0.1198783 | 0.2071364 | 0.08737168 | 0.1304441 | 0.05502231 | 0.07078983 | 0.02985968 | 0.03957192 | 0.01669173 | 0.01798078 | 0.007584425 | 0.002441644 | 0.002807079 | 0.003026531 | 0.002290836 | 0.002191103 | 0.002369221 | 0.002584107 | 0.8273 | 0.7346 | 0.694 | 0.6804 | 0.0864 | 0.087 | 0.0876 | 0.0889 | 0.0895 | 0.0895 | -0.0031 | -0.0025 | -0.0019 | -0.0006 | 0.025 | 0.0253 | 0.0256 | 0.0253 | 0.01 | 0.01012 | 0.01024 | 0.01012 | 3.456 | 3.513834 | 3.49609375 | 3.537549 | 0.0369 | 0.0381 | 0.0384 | 0.0381 | 0.01476 | 0.01524 | 0.01536 | 0.01524 | 0.0437 | 0.0468 | 0.0546 | 0.057 | 0.01748 | 0.01872 | 0.02184 | 0.0228 | 0.0554 | 0.0501 | 0.0625 | 0.0529 | 0.02216 | 0.02004 | 0.025 | 0.02116
7 | 3A(1 设备中断) | 3 | 0.002012749 | 0.001530112 | 0.001557709 | 0.001029952 | 2.282996 | 2.27249 | 2.250351 | 2.228621 | 2.209024 | 2.182291 | 2.162425 | 2.110379 | 2.046249 | 2.009343 | NULL | NULL | 99.54% | 98.57% | 97.62% | 96.76% | 95.59% | 94.72% | 92.44% | 89.63% | 88.01% | NULL | NULL | 0.2367466 | 0.1037 | 0.1726164 | 0.07560958 | 0.1205709 | 0.05281258 | 0.05437494 | 0.02381736 | 0.03264447 | 0.01429896 | 0.01050592 | 0.004601812 | 0.001940991 | 0.002093633 | 0.00197075 | 0.001933338 | 0.001836229 | 0.001996025 | 0.002217795 | 0.7632 | 0.6643 | 0.6398 | 0.6367 | 0.1062 | 0.1059 | 0.1062 | 0.1075 | 0.11 | 0.1093 | -0.0031 | -0.0034 | -0.0031 | -0.0018 | 0.0399 | 0.0393 | 0.0399 | 0.0399 | 0.0133 | 0.0131 | 0.0133 | 0.0133 | 2.661654 | 2.735369 | 2.756892 | 2.739348 | 0.0282 | 0.0297 | 0.0307 | 0.0307 | 0.01128 | 0.01188 | 0.01228 | 0.01228 | 0.0589 | 0.0561 | 0.0722 | 0.0589 | 0.01963333 | 0.0187 | 0.02406667 | 0.01963333 | 0.0467 | 0.0585 | 0.0628 | 0.0554 | 0.01868 | 0.0234 | 0.02512 | 0.02216
8 | 3A(2) | 3 | 0.001951598 | 0.001862627 | 0.001561706 | 0.001538822 | 2.32418 | 2.304435 | 2.28988 | 2.268544 | 2.23163 | 2.20715 | 2.18039 | 2.116645 | 2.055745 | 1.998108 | 1.955467 | 1.91017 | 99.15% | 98.52% | 97.61% | 96.02% | 94.96% | 93.81% | 91.07% | 88.45% | 85.97% | 84.14% | 82.19% | 0.2684347 | 0.1154965 | 0.2075349 | 0.08929384 | 0.1437903 | 0.06186713 | 0.05563625 | 0.02393801 | 0.03429983 | 0.01475782 | 0.01974497 | 0.008495458 | 0.002223662 | 0.002654703 | 0.003068579 | 0.002005546 | 0.001926928 | 0.002143329 | 0.002235438 | 0.7656 | 0.6581 | 0.6255 | 0.6181 | 0.1 | 0.1 | 0.0994 | 0.0972 | 0.1013 | 0.1019 | -0.0019 | -0.0019 | -0.0025 | -0.0047 | 0.0383 | 0.0368 | 0.038 | 0.038 | 0.01276667 | 0.01226667 | 0.01266667 | 0.01266667 | 2.610966 | 2.641304 | 2.665789 | 2.681579 | 0.0289 | 0.0286 | 0.0288 | 0.0294 | 0.01156 | 0.01144 | 0.01152 | 0.01176 | 0.0537 | 0.0595 | 0.0639 | 0.0592 | 0.0179 | 0.01983333 | 0.0213 | 0.01973333 | 0.0445 | 0.0507 | 0.0551 | 0.0514 | 0.0178 | 0.02028 | 0.02204 | 0.02056
9 | 4A(1) | 4 | 0.001628959 | 0.001623456 | 0.001176195 | 0.001176195 | 2.244768 | 2.229005 | 2.20992 | 2.17679875 | 2.150891 | 2.128898 | 2.109374 | 2.050358 | 1.975087 | 1.937025 | 1.873786 | 1.837801 | 99.3% | 98.45% | 96.97% | 95.82% | 94.84% | 93.97% | 91.34% | 87.99% | 86.29% | 83.47% | 81.87% | 0.269681 | 0.1201376 | 0.1944093 | 0.08660555 | 0.1353935 | 0.06031515 | 0.06796894 | 0.03027883 | 0.034848 | 0.0155241 | 0.0157625 | 0.007021885 | 0.001886764 | 0.002199077 | 0.002404926 | 0.001752811 | 0.001671853 | 0.001822637 | 0.001989972 | 0.7613 | 0.6599 | 0.6249 | 0.6184 | 0.1239 | 0.1239 | 0.1239 | 0.1239 | 0.1236 | 0.1239 | 0 | 0 | 0 | 0 | 0.0483 | 0.0483 | 0.0476 | 0.0476 | 0.012075 | 0.012075 | 0.0119 | 0.0119 | 2.565217 | 2.565217 | 2.596639 | 2.602941 | 0.0292 | 0.0282 | 0.0285 | 0.0285 | 0.01168 | 0.01128 | 0.0114 | 0.0114 | 0.0691 | 0.0809 | 0.0794 | 0.0756 | 0.017275 | 0.020225 | 0.01985 | 0.0189 | 0.0526 | 0.056 | 0.0545 | 0.0591 | 0.02104 | 0.0224 | 0.0218 | 0.02364
10 | 5A(1 搁10min) | 5 | 0.001562572 | 0.001542702 | 0.001153118 | 0.001141271 | 2.166702 | 2.1529685 | 2.13409 | 2.102278 | 2.077531 | 2.056448 | 2.037118 | 1.97544 | 1.902725 | 1.863783 | 1.805035 | 1.769124 | 99.37% | 98.49% | 97.03% | 95.88% | 94.91% | 94.02% | 91.17% | 87.82% | 86.02% | 83.31% | 81.65% | 0.2639765 | 0.1218333 | 0.1912616 | 0.08827317 | 0.1295837 | 0.05980688 | 0.06442319 | 0.0297333 | 0.03261194 | 0.01505142 | 0.01373306 | 0.006338231 | 0.002023377 | 0.002364534 | 0.002581845 | 0.001878967 | 0.001788573 | 0.00194936 | 0.002143744 | 0.8183 | 0.721 | 0.6835 | 0.6723 | 0.1428 | 0.1425 | 0.1431 | 0.1431 | 0.1425 | 0.1422 | 0.0006 | 0.0003 | 0.0009 | 0.0009 | 0.0476 | 0.0399 | 0.0331 | 0.0473 | 0.00952 | 0.00798 | 0.00662 | 0.00946 | 3 | 3.586466 | 4.305136 | 3.006342 | 0.0394 | 0.0422 | 0.0509 | 0.0391 | 0.01576 | 0.01688 | 0.02036 | 0.01564 | 0.0825 | 0.0915 | 0.1097 | 0.1169 | 0.0165 | 0.0183 | 0.02194 | 0.02338 | 0.0489 | 0.0545 | 0.0526 | 0.061 | 0.01956 | 0.0218 | 0.02104 | 0.0244
11 | 5A(3 搁10min) | 5 | 0.001612618 | 0.001540986 | 0.001214947 | 0.001120624 | 2.191456 | 2.173789 | 2.153944 | 2.122967 | 2.098131 | 2.079549 | 2.06048 | 1.984132 | 1.902424 | 1.833722 | 1.785801 | 1.743602 | 99.19% | 98.29% | 96.87% | 95.74% | 94.89% | 94.02% | 90.54% | 86.81% | 83.68% | 81.49% | 79.56% | 0.2890321 | 0.1318904 | 0.2073241 | 0.09460563 | 0.1309766 | 0.05976692 | 0.06848944 | 0.03125293 | 0.03751258 | 0.01711765 | 0.01766703 | 0.008061775 | 0.001759275 | 0.002103297 | 0.002315976 | 0.001615347 | 0.001522724 | 0.001715868 | 0.001887028 | 0.8162 | 0.7213 | 0.6841 | 0.6751 | 0.1407 | 0.1407 | 0.1416 | 0.1419 | 0.1419 | 0.1413 | -0.0006 | -0.0006 | 0.0003 | 0.0006 | 0.0517 | 0.0517 | 0.052 | 0.052 | 0.01034 | 0.01034 | 0.0104 | 0.0104 | 2.72147 | 2.744681 | 2.728846 | 2.717308 | 0.0356 | 0.036 | 0.0369 | 0.0362 | 0.01424 | 0.0144 | 0.01476 | 0.01448 | 0.0914 | 0.1094 | 0.107 | 0.1088 | 0.01828 | 0.02188 | 0.0214 | 0.02176 | 0.0436 | 0.0541 | 0.0625 | 0.0551 | 0.01744 | 0.02164 | 0.025 | 0.02204
12 | 5A(4 搁10min) | 5 | 0.001593917 | 0.001473489 | 0.001193653 | 0.00101099 | 2.180585 | 2.164199 | 2.143651 | 2.113526 | 2.089372 | 2.072714 | 2.054677 | 1.979843 | 1.905578 | 1.850168 | 1.804631 | 1.762712 | 99.25% | 98.31% | 96.92% | 95.82% | 95.05% | 94.23% | 90.79% | 87.39% | 84.85% | 82.76% | 80.84% | 0.2750072 | 0.1261163 | 0.2007419 | 0.09205872 | 0.125908 | 0.05774046 | 0.06705892 | 0.03075272 | 0.03693383 | 0.01693758 | 0.01638625 | 0.007514612 | 0.00176727 | 0.002096095 | 0.00228839 | 0.001632645 | 0.001541391 | 0.001710153 | 0.001900565 | 0.8208 | 0.7287 | 0.6931 | 0.6832 | 0.1434 | 0.1441 | 0.1456 | 0.1459 | 0.1462 | 0.145 | -0.0016 | -0.0009 | 0.0006 | 0.0009 | 0.0545 | 0.0542 | 0.0557 | 0.0551 | 0.0109 | 0.01084 | 0.01114 | 0.01102 | 2.631193 | 2.691882 | 2.624776 | 2.631579 | 0.0314 | 0.0326 | 0.0323 | 0.0329 | 0.01256 | 0.01304 | 0.01292 | 0.01316 | 0.0905 | 0.089 | 0.1147 | 0.1122 | 0.0181 | 0.0178 | 0.02294 | 0.02244 | 0.0514 | 0.06 | 0.0492 | 0.0647 | 0.02056 | 0.024 | 0.01968 | 0.02588
13 | 6A(1 搁10min) | 6 | 0.0016965 | 0.0016965 | 0.001303046 | 0.001302635 | 2.191866 | 2.179757 | 2.155088 | 2.125417 | 2.101578 | 2.075392 | 2.050412 | 1.9594 | 1.841728 | 1.78604 | 1.725512 | 1.697328 | 99.45% | 98.32% | 96.97% | 95.88% | 94.69% | 93.55% | 89.39% | 84.03% | 81.48% | 78.72% | 77.44% | 0.3501387 | 0.1597445 | 0.2324664 | 0.1060587 | 0.1414543 | 0.064536 | 0.06644978 | 0.03031653 | 0.03677867 | 0.01677961 | 0.01210936 | 0.005524681 | 0.001851965 | 0.002225302 | 0.002663766 | 0.001641875 | 0.001595 | 0.001709834 | 0.001779261 | 0.8152 | 0.7173 | 0.6742 | 0.6537 | 0.1369 | 0.1348 | 0.1335 | 0.1348 | 0.1354 | 0.136 | 0.0009 | -0.0012 | -0.0025 | -0.0012 | 0.0579 | 0.0573 | 0.0585 | 0.056 | 0.00965 | 0.00955 | 0.00975 | 0.009333333 | 2.364421 | 2.352531 | 2.31453 | 2.428571 | 0.0326 | 0.0322 | 0.0313 | 0.0319 | 0.01304 | 0.01288 | 0.01252 | 0.01276 | 0.0971 | 0.1172 | 0.1258 | 0.1256 | 0.01618333 | 0.01953333 | 0.02096667 | 0.02093333 | 0.0476 | 0.0445 | 0.0439 | 0.0439 | 0.01904 | 0.0178 | 0.01756 | 0.01756
14 | 6A(3 搁10min) | 6 | 0.00169278 | 0.00169278 | 0.001256688 | 0.001256688 | 2.156892 | 2.137523 | 2.120371 | 2.090597 | 2.065892 | 2.038494 | 2.014151 | 1.954106 | 1.850924 | 1.781115 | 1.723937 | 1.694864 | 99.1% | 98.31% | 96.93% | 95.78% | 94.51% | 93.38% | 90.6% | 85.81% | 82.58% | 79.93% | 78.58% | 0.3059678 | 0.1418559 | 0.2027853 | 0.09401737 | 0.1427405 | 0.0661788 | 0.06629442 | 0.03073609 | 0.03652078 | 0.01693213 | 0.01936919 | 0.008980142 | 0.001476057 | 0.001818468 | 0.002012777 | 0.001337177 | 0.001240091 | 0.001427286 | 0.001621132 | 0.814 | 0.7148 | 0.6757 | 0.664 | 0.1639 | 0.1624 | 0.1602 | 0.1605 | 0.1611 | 0.1617 | 0.0022 | 0.0007 | -0.0015 | -0.0012 | 0.0693 | 0.0669 | 0.0675 | 0.0675 | 0.01155 | 0.01115 | 0.01125 | 0.01125 | 2.365079 | 2.399103 | 2.386667 | 2.395556 | 0.0285 | 0.0273 | 0.0279 | 0.0282 | 0.0114 | 0.01092 | 0.01116 | 0.01128 | 0.097 | 0.1218 | 0.1309 | 0.1351 | 0.01616667 | 0.0203 | 0.02181667 | 0.02251667 | 0.0498 | 0.0476 | 0.052 | 0.0607 | 0.01992 | 0.01904 | 0.0208 | 0.02428
15 | 6A(4 搁10min) | 6 | 0.001814697 | 0.001814697 | 0.001318175 | 0.001318175 | 2.166537 | 2.145912 | 2.12629 | 2.095483 | 2.069957 | 2.044261 | 2.019787 | 1.967184 | 1.882493 | 1.827638 | 1.774444 | 1.741821 | 99.05% | 98.14% | 96.72% | 95.54% | 94.36% | 93.23% | 90.8% | 86.89% | 84.36% | 81.9% | 80.4% | 0.2840436 | 0.1311049 | 0.1993524 | 0.09201435 | 0.1467494 | 0.06773454 | 0.07105397 | 0.03279611 | 0.04024686 | 0.01857659 | 0.02062472 | 0.009519674 | 0.001644543 | 0.002016141 | 0.002274679 | 0.001481301 | 0.001388289 | 0.001558275 | 0.001753302 | 0.8143 | 0.7142 | 0.6745 | 0.6615 | 0.1676 | 0.1658 | 0.1642 | 0.1648 | 0.1655 | 0.1651 | 0.0025 | 0.0007 | -0.0009 | -0.0003 | 0.0731 | 0.0724 | 0.0718 | 0.0734 | 0.01218333 | 0.01206667 | 0.01196667 | 0.01223333 | 2.29275 | 2.276243 | 2.305014 | 2.249319 | 0.0223 | 0.0214 | 0.0223 | 0.0211 | 0.00892 | 0.00856 | 0.00892 | 0.00844 | 0.1067 | 0.111 | 0.1221 | 0.133 | 0.01778333 | 0.0185 | 0.02035 | 0.02216667 | 0.0473 | 0.0498 | 0.0603 | 0.0603 | 0.01892 | 0.01992 | 0.02412 | 0.02412
16 | 7A(1 搁10min) | 7 | 0.001655124 | 0.001652843 | 0.001229005 | 0.001205198 | 2.145749 | 2.127007 | 2.10597625 | 2.10597625 | 2.05054775 | 2.026072 | 2.00632 | 1.923211 | 1.818713 | 1.775955 | 1.722619 | 1.69468 | 99.13% | 98.15% | 98.15% | 95.56% | 94.42% | 93.5% | 89.63% | 84.76% | 82.77% | 80.28% | 78.98% | 0.3270358 | 0.152411 | 0.2225384 | 0.1037113 | 0.1394291 | 0.06497919 | 0.03977297 | 0.0185357 | 0.03977297 | 0.0185357 | 0.01874264 | 0.008734776 | 0.001634733 | 0.002047523 | 0.002288719 | 0.001465398 | 0.00135043 | 0.001495872 | 0.001802144 | 0.8109 | 0.716 | 0.672 | 0.6568 | 0.1698 | 0.1701 | 0.1692 | 0.1698 | 0.171 | 0.1686 | 0.0012 | 0.0015 | 0.0006 | 0.0012 | 0.0786 | 0.0777 | 0.079 | 0.0783 | 0.01122857 | 0.0111 | 0.01128571 | 0.01118571 | 2.160305 | 2.185328 | 2.164557 | 2.153257 | 0.0211 | 0.0198 | 0.0208 | 0.0192 | 0.00844 | 0.00792 | 0.00832 | 0.00768 | 0.12 | 0.1247 | 0.1225 | 0.147 | 0.01714286 | 0.01781429 | 0.0175 | 0.021 | 0.0535 | 0.0507 | 0.0479 | 0.0607 | 0.0214 | 0.02028 | 0.01916 | 0.02428
17 | 7A(2) | 7 | 0.001678707 | 0.001678707 | 0.001218515 | 0.001218515 | 2.1158 | 2.0956 | 2.0738 | 2.0332 | 2.0134 | 1.9815 | 1.9574 | 1.9239 | 1.8148 | 1.715 | 1.6591 | 1.5874 | 99.05% | 98.01% | 96.1% | 95.16% | 93.65% | 92.51% | 90.93% | 85.77% | 81.06% | 78.41% | 75.03% | 0.301 | 0.142263 | 0.1919 | 0.09069855 | 0.1584 | 0.0748653 | 0.0826 | 0.03903961 | 0.042 | 0.01985065 | 0.0202 | 0.009547216 | 0.001322857 | 0.001704399 | 0.001967517 | 0.001155179 | 0.00105893 | 0.00124628 | 0.001436166 | 0.7551 | 0.663 | 0.6258 | 0.6196 | 0.1775 | 0.1726 | 0.1717 | 0.1729 | 0.1692 | 0.1679 | 0.0096 | 0.0047 | 0.0038 | 0.005 | 0.0697 | 0.0681 | 0.0675 | 0.0681 | 0.009957143 | 0.009728571 | 0.009642857 | 0.009728571 | 2.546628 | 2.538913 | 2.506667 | 2.465492 | 0.0345 | 0.0341 | 0.0338 | 0.0341 | 0.0138 | 0.01364 | 0.01352 | 0.01364 | 0.1349 | 0.1513 | 0.1392 | 0.1494 | 0.01927143 | 0.02161429 | 0.01988571 | 0.02134286 | 0.0523 | 0.0529 | 0.0541 | 0.0588 | 0.02092 | 0.02116 | 0.02164 | 0.02352
18 | 7.5A(1) | 7.5 | 0.001754001 | 0.001751795 | 0.001512587 | 0.001498062 | 2.093107 | 2.084415 | 2.069109 | 2.03319 | 2.005472 | 1.982047 | 1.960514 | 1.883492 | 1.822145 | 1.752968 | 1.696112 | 1.658648 | 99.58% | 98.85% | 97.14% | 95.81% | 94.69% | 93.67% | 89.99% | 87.05% | 83.75% | 81.03% | 79.24% | 0.2709625 | 0.1294547 | 0.2096153 | 0.1001455 | 0.1325929 | 0.06334742 | 0.05991753 | 0.02862612 | 0.02399806 | 0.01146528 | 0.008691722 | 0.004152545 | 0.001822924 | 0.002510247 | 0.003274709 | 0.001446275 | 0.00134844 | 0.001540138 | 0.001732228 | 0.7551 | 0.6612 | 0.6314 | 0.6317 | 0.1872 | 0.1853 | 0.185 | 0.1837 | 0.1899 | 0.1859 | 0.0013 | -0.0006 | -0.0009 | -0.0022 | 0.0845 | 0.0839 | 0.0861 | 0.0867 | 0.01126667 | 0.01118667 | 0.01148 | 0.01156 | 2.215385 | 2.189511 | 2.205575 | 2.144175 | 0.0198 | 0.0202 | 0.0159 | 0.0177 | 0.00792 | 0.00808 | 0.00636 | 0.00708 | 0.1404 | 0.1537 | 0.1528 | 0.1637 | 0.01872 | 0.02049333 | 0.02037333 | 0.02182667 | 0.0538 | 0.0554 | 0.0554 | 0.0582 | 0.02152 | 0.02216 | 0.02216 | 0.02328
19 | 7.5A(3 搁10min) | 7.5 | 0.001738732 | 0.001738732 | 0.001273823 | 0.001273823 | 2.099412 | 2.079031 | 2.060271 | 2.028403 | 2.002357 | 1.97672 | 1.95025 | 1.877924 | 1.77370975 | 1.69236 | 1.626494 | 1.586493 | 99.03% | 98.14% | 96.62% | 95.38% | 94.16% | 92.9% | 89.45% | 84.49% | 80.61% | 77.47% | 75.57% | 0.325702 | 0.1551396 | 0.2214878 | 0.1055 | 0.1491617 | 0.07104929 | 0.07100825 | 0.03382293 | 0.03914036 | 0.01864349 | 0.02038089 | 0.009707905 | 0.001834807 | 0.002209908 | 0.002464721 | 0.001671418 | 0.001575681 | 0.001783315 | 0.001950882 | 0.8115 | 0.7129 | 0.6779 | 0.664 | 0.1903 | 0.1875 | 0.1859 | 0.1856 | 0.185 | 0.1853 | 0.005 | 0.0022 | 0.0006 | 0.0003 | 0.0796 | 0.0777 | 0.0783 | 0.0783 | 0.01061333 | 0.01036 | 0.01044 | 0.01044 | 2.390704 | 2.388674 | 2.362708 | 2.366539 | 0.0285 | 0.0276 | 0.0279 | 0.0282 | 0.0114 | 0.01104 | 0.01116 | 0.01128 | 0.1234 | 0.1538 | 0.1349 | 0.1364 | 0.01645333 | 0.02050667 | 0.01798667 | 0.01818667 | 0.0517 | 0.0572 | 0.0585 | 0.0476 | 0.02068 | 0.02288 | 0.0234 | 0.01904
20 | 7.5A(4 搁10min) | 7.5 | 0.001678221 | 0.001674655 | 0.001283195 | 0.001283195 | 2.096874 | 2.07625 | 2.061266 | 2.028542 | 2.00377 | 1.980218 | 1.955831 | 1.899579 | 1.801436 | 1.753174 | 1.700037 | 1.665272 | 99.02% | 98.3% | 96.74% | 95.56% | 94.44% | 93.27% | 90.59% | 85.91% | 83.61% | 81.07% | 79.42% | 0.295438 | 0.1408945 | 0.1972954 | 0.09409024 | 0.1410435 | 0.06726369 | 0.06833253 | 0.0325878 | 0.03560878 | 0.01698184 | 0.02062408 | 0.009835632 | 0.001777889 | 0.002122316 | 0.002348265 | 0.00163025 | 0.001540461 | 0.001720414 | 0.001892808 | 0.8165 | 0.7219 | 0.6888 | 0.6782 | 0.1937 | 0.1918 | 0.1912 | 0.1915 | 0.1899 | 0.1915 | 0.0022 | 0.0003 | -0.0003 | 0 | 0.0824 | 0.0833 | 0.0824 | 0.0836 | 0.01098667 | 0.01110667 | 0.01098667 | 0.01114667 | 2.350728 | 2.29892 | 2.304612 | 2.29067 | 0.0226 | 0.0217 | 0.0224 | 0.0223 | 0.00904 | 0.00868 | 0.00896 | 0.00892 | 0.1271 | 0.1426 | 0.1472 | 0.1665 | 0.01694667 | 0.01901333 | 0.01962667 | 0.0222 | 0.0455 | 0.0579 | 0.0572 | 0.0517 | 0.0182 | 0.02316 | 0.02288 | 0.02068
21 | 8A(1 搁10min) | 8 | 0.001501584 | 0.001501584 | 0.001149446 | 0.001149446 | 2.101817 | 2.079105 | 2.060092 | 2.029691 | 2.006483 | 1.983328 | 1.960899 | 1.872539 | 1.776899 | 1.696701 | 1.649757 | 1.610594 | 98.92% | 98.01% | 96.57% | 95.46% | 94.36% | 93.3% | 89.09% | 84.54% | 80.73% | 78.49% | 76.63% | 0.3249181 | 0.1545892 | 0.22927825 | 0.1090857 | 0.1409179 | 0.06704576 | 0.07212614 | 0.03431609 | 0.04172472 | 0.01985174 | 0.02271164 | 0.01080572 | 0.002027109 | 0.002355254 | 0.002620759 | 0.001873415 | 0.001801096 | 0.001914229 | 0.002085207 | 0.8093 | 0.7167 | 0.6785 | 0.6643 | 0.1717 | 0.171 | 0.1698 | 0.1695 | 0.1695 | 0.1689 | 0.0028 | 0.0021 | 0.0009 | 0.0006 | 0.0728 | 0.0715 | 0.0724 | 0.0715 | 0.0091 | 0.0089375 | 0.00905 | 0.0089375 | 2.358516 | 2.370629 | 2.34116 | 2.362238 | 0.0372 | 0.0375 | 0.0363 | 0.0369 | 0.01488 | 0.015 | 0.01452 | 0.01476 | 0.1247 | 0.1605 | 0.1423 | 0.1649 | 0.0155875 | 0.0200625 | 0.0177875 | 0.0206125 | 0.0464 | 0.0507 | 0.0517 | 0.0517 | 0.01856 | 0.02028 | 0.02068 | 0.02068
22 | 8A(2) | 8 | 0.001641636 | 0.001641636 | 0.001234956 | 0.001234956 | 2.0726 | 2.0517 | 2.0306 | 1.9904 | 1.976 | 1.9464 | 1.9193 | 1.8449 | 1.7538 | 1.6822 | 1.6181 | 1.5636 | 98.99% | 97.97% | 96.03% | 95.34% | 93.91% | 92.6% | 89.01% | 84.62% | 81.16% | 78.07% | 75.44% | 0.3188 | 0.1538165 | 0.2277 | 0.109862 | 0.1533 | 0.07396507 | 0.0822 | 0.03966033 | 0.042 | 0.0202644 | 0.0209 | 0.01008395 | 0.001573288 | 0.001952817 | 0.002107091 | 0.00143448 | 0.001310904 | 0.00151469 | 0.001795502 | 0.7514 | 0.6562 | 0.6246 | 0.6267 | 0.2045 | 0.2014 | 0.1977 | 0.2011 | 0.1968 | 0.1949 | 0.0096 | 0.0065 | 0.0028 | 0.0062 | 0.0858 | 0.0848 | 0.083 | 0.0839 | 0.010725 | 0.0106 | 0.010375 | 0.0104875 | 2.38345 | 2.371462 | 2.371084 | 2.323004 | 0.0261 | 0.0267 | 0.0263 | 0.026 | 0.01044 | 0.01068 | 0.01052 | 0.0104 | 0.1454 | 0.1646 | 0.1531 | 0.1706 | 0.018175 | 0.020575 | 0.0191375 | 0.021325 | 0.0554 | 0.0582 | 0.0582 | 0.0551 | 0.02216 | 0.02328 | 0.02328 | 0.02204
23 | 9A(1 搁10min) | 9 | 0.001927871 | 0.001927871 | 0.001436037 | 0.001436037 | 2.089207 | 2.0700745 | 2.049836 | 2.014859 | 1.987146 | 1.9594305 | 1.934938 | 1.824079 | 1.694398 | 1.572842 | 1.508658 | 1.464173 | 99.08% | 98.12% | 96.44% | 95.11% | 93.79% | 92.62% | 87.31% | 81.1% | 75.28% | 72.21% | 70.08% | 0.3948097 | 0.1889758 | 0.2651289 | 0.1269041 | 0.1542698 | 0.07384129 | 0.07434817 | 0.03558678 | 0.03937161 | 0.01884524 | 0.01913297 | 0.009158005 | 0.001832509 | 0.002280654 | 0.002575857 | 0.001638924 | 0.001522045 | 0.001734891 | 0.001979659 | 0.814 | 0.721 | 0.6813 | 0.6652 | 0.1958 | 0.1937 | 0.1918 | 0.1909 | 0.1903 | 0.1903 | 0.0055 | 0.0034 | 0.0015 | 0.0006 | 0.092 | 0.0917 | 0.0904 | 0.0901 | 0.01022222 | 0.01018889 | 0.01004444 | 0.01001111 | 2.128261 | 2.081788 | 2.105088 | 2.112098 | 0.0233 | 0.0232 | 0.0226 | 0.0232 | 0.00932 | 0.00928 | 0.00904 | 0.00928 | 0.1494 | 0.1693 | 0.164 | 0.1721 | 0.0166 | 0.01881111 | 0.01822222 | 0.01912222 | 0.0523 | 0.0526 | 0.0554 | 0.0548 | 0.02092 | 0.02104 | 0.02216 | 0.02192
24 | 9A(2) | 9 | 0.001552818 | 0.001552818 | 0.001118946 | 0.001118946 | 2.0487 | 2.0271 | 2.0039 | 1.9697 | 1.9491 | 1.9199 | 1.9007 | 1.8317 | 1.7648 | 1.7069 | 1.6357 | 1.5855 | 98.95% | 97.81% | 96.14% | 95.14% | 93.71% | 92.78% | 89.41% | 86.14% | 83.32% | 79.84% | 77.39% | 0.2839 | 0.1385757 | 0.217 | 0.1059208 | 0.148 | 0.07224093 | 0.079 | 0.03856104 | 0.0448 | 0.02186753 | 0.0216 | 0.01054327 | 0.001837879 | 0.002274433 | 0.002567977 | 0.001648115 | 0.001536376 | 0.00171466 | 0.00197496 | 0.7508 | 0.6596 | 0.6336 | 0.6333 | 0.2036 | 0.2011 | 0.1999 | 0.2008 | 0.1989 | 0.1961 | 0.0075 | 0.005 | 0.0038 | 0.0047 | 0.0861 | 0.0852 | 0.0848 | 0.0848 | 0.009566667 | 0.009466667 | 0.009422222 | 0.009422222 | 2.364692 | 2.356808 | 2.345519 | 2.3125 | 0.0328 | 0.0332 | 0.0329 | 0.0326 | 0.01312 | 0.01328 | 0.01316 | 0.01304 | 0.1729 | 0.1941 | 0.1981 | 0.1844 | 0.01921111 | 0.02156667 | 0.02201111 | 0.02048889 | 0.0507 | 0.0579 | 0.0594 | 0.0532 | 0.02028 | 0.02316 | 0.02376 | 0.02128
25 | 10A(1 搁10min) | 10 | 0.002129276 | 0.002129276 | 0.001577871 | 0.001577871 | 2.055319 | 2.036022 | 2.013861 | 1.975871 | 1.947331 | 1.915143 | 1.887661 | 1.759771 | 1.568251 | 1.386575 | 1.257816 | 1.13041475 | 99.06% | 97.98% | 96.13% | 94.75% | 93.18% | 91.84% | 85.62% | 76.3% | 67.46% | 61.2% | 55% | 0.4870679 | 0.2369792 | 0.295548 | 0.1437966 | 0.1676584 | 0.0815729 | 0.07944797 | 0.03865481 | 0.04145811 | 0.02017113 | 0.01929764 | 0.00938912 | 0.001455136 | 0.001911176 | 0.002213966 | 0.001256769 | 0.001137999 | 0.001329471 | 0.001601968 | 0.8097 | 0.7151 | 0.6788 | 0.6643 | 0.2079 | 0.2051 | 0.2014 | 0.2002 | 0.198 | 0.1974 | 0.0105 | 0.0077 | 0.004 | 0.0028 | 0.092 | 0.0904 | 0.0901 | 0.0904 | 0.0092 | 0.00904 | 0.00901 | 0.00904 | 2.259783 | 2.214602 | 2.197558 | 2.183628 | 0.0332 | 0.0325 | 0.0329 | 0.0322 | 0.01328 | 0.013 | 0.01316 | 0.01288 | 0.1615 | 0.1869 | 0.1972 | 0.2024 | 0.01615 | 0.01869 | 0.01972 | 0.02024 | 0.0473 | 0.0483 | 0.0501 | 0.0532 | 0.01892 | 0.01932 | 0.02004 | 0.02128
26 | 10A(3) | 10 | 0.001764308 | 0.001764308 | 0.001371168 | 0.001371168 | 1.9863 | 1.9724 | 1.953 | 1.9169 | 1.8917 | 1.8653 | 1.8262 | 1.7559 | 1.6615 | 1.5808 | 1.4925 | 1.4589 | 99.3% | 98.32% | 96.51% | 95.24% | 93.91% | 91.94% | 88.4% | 83.65% | 79.59% | 75.14% | 73.45% | 0.3248 | 0.1635201 | 0.2304 | 0.1159946 | 0.1601 | 0.08060212 | 0.0694 | 0.03493933 | 0.0333 | 0.01676484 | 0.0139 | 0.006997936 | 0.001824573 | 0.002177249 | 0.002410311 | 0.001672002 | 0.001580124 | 0.001742377 | 0.001939679 | 0.7467 | 0.6546 | 0.6274 | 0.6283 | 0.2278 | 0.2191 | 0.216 | 0.2163 | 0.2132 | 0.2116 | 0.0162 | 0.0075 | 0.0044 | 0.0047 | 0.0926 | 0.0904 | 0.0914 | 0.0914 | 0.00926 | 0.00904 | 0.00914 | 0.00914 | 2.460043 | 2.392699 | 2.332604 | 2.315098 | 0.0375 | 0.0369 | 0.0366 | 0.0369 | 0.015 | 0.01476 | 0.01464 | 0.01476 | 0.1904 | 0.2056 | 0.1838 | 0.2133 | 0.01904 | 0.02056 | 0.01838 | 0.02133 | 0.0538 | 0.0517 | 0.0572 | 0.0613 | 0.02152 | 0.02068 | 0.02288 | 0.02452
27 | 10A(4 搁10min) | 10 | 0.001611585 | 0.001611585 | 0.001257924 | 0.001257924 | 2.003352 | 1.983921 | 1.967246 | 1.936712 | 1.910105 | 1.887572 | 1.859998 | 1.785559 | 1.6741695 | 1.595821 | 1.532463 | 1.483235 | 99.03% | 98.2% | 96.67% | 95.35% | 94.22% | 92.84% | 89.13% | 83.57% | 79.66% | 76.49% | 74.04% | 0.3291828 | 0.164316 | 0.2177933 | 0.1087144 | 0.1433544 | 0.07155727 | 0.06664028 | 0.03326438 | 0.03610658 | 0.01802308 | 0.01943128 | 0.009699381 | 0.001671817 | 0.00200026 | 0.002247827 | 0.001522354 | 0.001444901 | 0.001572793 | 0.001748478 | 0.809 | 0.7157 | 0.6872 | 0.6819 | 0.2219 | 0.2185 | 0.2178 | 0.2169 | 0.216 | 0.2157 | 0.0062 | 0.0028 | 0.0021 | 0.0012 | 0.0932 | 0.0945 | 0.0932 | 0.0929 | 0.00932 | 0.00945 | 0.00932 | 0.00929 | 2.380901 | 2.295238 | 2.317597 | 2.321851 | 0.0328 | 0.0329 | 0.0328 | 0.0328 | 0.01312 | 0.01316 | 0.01312 | 0.01312 | 0.1799 | 0.1808 | 0.2099 | 0.1916 | 0.01799 | 0.01808 | 0.02099 | 0.01916 | 0.0433 | 0.0535 | 0.0541 | 0.0563 | 0.01732 | 0.0214 | 0.02164 | 0.02252
28 | 10A(5 搁10min) | 10 | 0.001829312 | 0.001829312 | 0.001410223 | 0.001410223 | 2.000002 | 1.984748 | 1.965849 | 1.93368 | 1.904876 | 1.87842925 | 1.846728 | 1.75555 | 1.609512 | 1.490875 | 1.394193 | 1.306093 | 99.24% | 98.29% | 96.68% | 95.24% | 93.92% | 92.34% | 87.78% | 80.48% | 74.54% | 69.71% | 65.3% | 0.3904898 | 0.1952447 | 0.2444516 | 0.1222257 | 0.1532738 | 0.07663681 | 0.06632178 | 0.03316086 | 0.03415331 | 0.01707664 | 0.01525442 | 0.007627201 | 0.002001706 | 0.002380444 | 0.002661045 | 0.001830074 | 0.001739082 | 0.001902535 | 0.002094853 | 0.8013 | 0.7052 | 0.6739 | 0.6658 | 0.2231 | 0.2188 | 0.2166 | 0.2151 | 0.2138 | 0.2132 | 0.0099 | 0.0056 | 0.0034 | 0.0019 | 0.0951 | 0.092 | 0.0917 | 0.0932 | 0.00951 | 0.0092 | 0.00917 | 0.00932 | 2.345952 | 2.338043 | 2.331516 | 2.287554 | 0.0388 | 0.0387 | 0.0388 | 0.0391 | 0.01552 | 0.01548 | 0.01552 | 0.01564 | 0.1646 | 0.1761 | 0.2111 | 0.2043 | 0.01646 | 0.01761 | 0.02111 | 0.02043 | 0.0541 | 0.0579 | 0.061 | 0.047 | 0.02164 | 0.02316 | 0.0244 | 0.0188
29 | 10.5A(2 中途短路) | 10.5 | 0.001612356 | 0.00151336 | 0.001368764 | 0.001368764 | 2.0608 | 2.0341 | 2.0303 | 2.0069 | 1.9801 | 1.9523 | 1.9222 | 1.8227 | NULL | NULL | NULL | NULL | 98.7% | 98.52% | 97.38% | 96.08% | 94.74% | 93.27% | 88.45% | NULL | NULL | NULL | NULL | NULL | NULL | 0.2381 | 0.1155377 | 0.1386 | 0.06725543 | 0.0539 | 0.02615489 | 0.0305 | 0.01480008 | 0.0267 | 0.01295613 | 0.002063941 | 0.003087718 | 0.002298749 | 0.002003426 | 0.001357729 | 0.00155426 | 0.00388292 | 0.7498 | 0.6528 | 0.6329 | 0.6311 | 0.2185 | 0.2147 | 0.2129 | 0.2129 | 0.2147 | 0.2213 | -0.0028 | -0.0066 | -0.0084 | -0.0084 | 0.1056 | 0.1041 | 0.1047 | 0.1056 | 0.01005714 | 0.009914286 | 0.009971429 | 0.01005714 | 2.069129 | 2.045149 | 2.050621 | 2.095644 | -0.0025 | -0.0019 | -0.0031 | -0.0022 | -0.001 | -0.00076 | -0.00124 | -0.00088 | 0.1684 | 0.1826 | 0.1817 | 0.1851 | 0.0160381 | 0.01739048 | 0.01730476 | 0.01762857 | 0.047 | 0.0541 | 0.0597 | 0.0628 | 0.0188 | 0.02164 | 0.02388 | 0.02512
30 | 10.5A(3) | 10.5 | 0.002462476 | 0.002462476 | 0.00187442 | 0.00187442 | 2.1008 | 2.0821 | 2.0597 | 2.0177 | 1.9882 | 1.9561 | 1.933 | 1.8217 | 1.7211 | 1.6387 | 1.569 | 1.5233 | 99.11% | 98.04% | 96.04% | 94.64% | 93.11% | 92.01% | 86.71% | 81.93% | 78% | 74.69% | 72.51% | 0.3797 | 0.1807407 | 0.2791 | 0.1328542 | 0.1678 | 0.07987433 | 0.0831 | 0.03955636 | 0.0411 | 0.01956398 | 0.0187 | 0.008901371 | 0.003993408 | 0.00455974 | 0.005039091 | 0.003719657 | 0.003599137 | 0.003865803 | 0.004069736 | 0.752 | 0.6537 | 0.6187 | 0.5951 | 0.1856 | 0.1847 | 0.1813 | 0.1816 | 0.1791 | 0.1813 | 0.0043 | 0.0034 | 0 | 0.0003 | 0.0898 | 0.0879 | 0.0883 | 0.0867 | 0.008552381 | 0.008371429 | 0.008409524 | 0.008257143 | 2.066815 | 2.065984 | 2.028313 | 2.091119 | 0.0152 | 0.0121 | 0.0127 | 0.0127 | 0.00608 | 0.00484 | 0.00508 | 0.00508 | 0.1643 | 0.1876 | 0.186 | 0.2034 | 0.01564762 | 0.01786667 | 0.01771429 | 0.01937143 | 0.0458 | 0.0452 | 0.0523 | 0.0448 | 0.01832 | 0.01808 | 0.02092 | 0.01792
31 | 10.75A(2) | 10.75 | 0.001908812 | 0.001908812 | 0.001402328 | 0.001402328 | 2.0377 | 2.0133 | 1.9909 | 1.9555 | 1.9151 | 1.8976 | 1.8747 | 1.8252 | 1.745 | 1.6568 | 1.598 | 1.5865 | 98.8% | 97.7% | 95.97% | 93.98% | 93.12% | 92% | 89.57% | 85.64% | 81.31% | 78.42% | 77.86% | 0.2927 | 0.1436423 | 0.2125 | 0.1042842 | 0.163 | 0.07999215 | 0.0822 | 0.0403396 | 0.0468 | 0.02296707 | 0.0244 | 0.01197428 | 0.003308834 | 0.003864919 | 0.004179007 | 0.003081348 | 0.002921857 | 0.003210919 | 0.003544409 | 0.7517 | 0.6624 | 0.6317 | 0.6302 | 0.2302 | 0.229 | 0.2306 | 0.224 | 0.2222 | 0.2203 | 0.0099 | 0.0087 | 0.0103 | 0.0037 | 0.1019 | 0.1022 | 0.1007 | 0.101 | 0.00947907 | 0.009506977 | 0.009367442 | 0.009395349 | 2.259078 | 2.191781 | 2.206554 | 2.181188 | 0.0069 | 0.0069 | 0.0065 | 0.0065 | 0.00276 | 0.00276 | 0.0026 | 0.0026 | 0.181 | 0.1981 | 0.2158 | 0.2204 | 0.01683721 | 0.01842791 | 0.02007442 | 0.02050233 | 0.0489 | 0.0526 | 0.0532 | 0.0594 | 0.01956 | 0.02104 | 0.02128 | 0.02376
32 | 10.75A(3) | 10.75 | 0.001818765 | 0.001818765 | 0.001343298 | 0.001343298 | 2.0131 | 1.9939 | 1.9722 | 1.9332 | 1.9004 | 1.8721 | 1.8554 | 1.7805 | 1.6745 | 1.6328 | 1.5591 | 1.5099 | 99.05% | 97.97% | 96.03% | 94.4% | 93% | 92.17% | 88.45% | 83.18% | 81.11% | 77.45% | 75% | 0.3386 | 0.1681983 | 0.2326 | 0.1155432 | 0.1577 | 0.07833689 | 0.0799 | 0.03969003 | 0.0409 | 0.02031692 | 0.0192 | 0.009537529 | 0.00261381 | 0.002860377 | 0.003087597 | 0.002489817 | 0.002442255 | 0.002596 | 0.002628067 | 0.7498 | 0.6574 | 0.6271 | 0.6258 | 0.2392 | 0.2399 | 0.2374 | 0.2343 | 0.2312 | 0.2293 | 0.0099 | 0.0106 | 0.0081 | 0.005 | 0.1022 | 0.1041 | 0.1028 | 0.1034 | 0.009506977 | 0.009683721 | 0.009562791 | 0.009618605 | 2.340509 | 2.25072 | 2.249027 | 2.217602 | 0.0059 | 0.0062 | 0.0062 | 0.0062 | 0.00236 | 0.00248 | 0.00248 | 0.00248 | 0.1879 | 0.2118 | 0.1968 | 0.1804 | 0.01747907 | 0.01970233 | 0.01830698 | 0.0167814 | 0.0492 | 0.0498 | 0.0538 | 0.0619 | 0.01968 | 0.01992 | 0.02152 | 0.02476
33 | 11A(1) | 11 | 0.001940574 | 0.001940574 | 0.001534496 | 0.001534496 | 2.0502 | 2.0307 | 2.0194 | 1.9728 | 1.9422 | 1.9191 | 1.894 | 1.7893 | 1.6 | 1.4982 | 1.4491 | 1.3615 | 99.05% | 98.5% | 96.22% | 94.73% | 93.61% | 92.38% | 87.27% | 78.04% | 73.08% | 70.68% | 66.41% | 0.4502 | 0.2195883 | 0.2609 | 0.1272559 | 0.1562 | 0.07618769 | 0.0774 | 0.03775241 | 0.0308 | 0.01502292 | 0.0195 | 0.009511267 | 0.002813018 | 0.003087661 | 0.003337134 | 0.00267608 | 0.002622017 | 0.002625716 | 0.002833131 | 0.7542 | 0.6612 | 0.6215 | 0.6181 | 0.216 | 0.2141 | 0.2141 | 0.2123 | 0.2076 | 0.2113 | 0.0047 | 0.0028 | 0.0028 | 0.001 | 0.1003 | 0.0988 | 0.0979 | 0.0982 | 0.009118182 | 0.008981818 | 0.0089 | 0.008927273 | 2.153539 | 2.148785 | 2.120531 | 2.151731 | 0.0121 | 0.0117 | 0.0112 | 0.0115 | 0.00484 | 0.00468 | 0.00448 | 0.0046 | 0.1692 | 0.1844 | 0.2185 | 0.2033 | 0.01538182 | 0.01676364 | 0.01986364 | 0.01848182 | 0.0507 | 0.0523 | 0.0548 | 0.0597 | 0.02028 | 0.02092 | 0.02192 | 0.02388
34 | #11A(2 搁10min) | 11 | 0.002425881 | 0.002425881 | 0.001854829 | 0.001854829 | 2.050714 | 2.039372 | 2.018296 | 1.981343 | 1.955086 | 1.912898 | 1.8839435 | 1.672455 | 1.176189 | 0.9279249 | 0.7599826 | 0.6433889 | 99.45% | 98.42% | 96.62% | 95.34% | 93.28% | 91.87% | 81.55% | 57.36% | 45.25% | 37.06% | 31.37% | 0.8745246 | 0.4264488 | 0.3782591 | 0.1844524 | 0.1667704 | 0.08132311 | 0.06937083 | 0.03382765 | 0.03241756 | 0.01580794 | 0.01134172 | 0.005530621 | 0.001111991 | 0.001387901 | 0.001784818 | 0.000935977 | 0.0009196993 | 0.0009192966 | 0.0009831501 | 0.8059 | 0.7074 | 0.6683 | 0.6512 | 0.2253 | 0.2231 | 0.216 | 0.2163 | 0.2147 | 0.2151 | 0.0102 | 0.008 | 0.0009 | 0.0012 | 0.1038 | 0.1019 | 0.1016 | 0.1016 | 0.009436364 | 0.009263636 | 0.009236364 | 0.009236364 | 2.17052 | 2.122669 | 2.113189 | 2.117126 | 0.0108 | 0.0108 | 0.0106 | 0.0105 | 0.00432 | 0.00432 | 0.00424 | 0.0042 | 0.1631 | 0.1717 | 0.1891 | 0.1941 | 0.01482727 | 0.01560909 | 0.01719091 | 0.01764545 | 0.0452 | 0.051 | 0.0529 | 0.0514 | 0.01808 | 0.0204 | 0.02116 | 0.02056
35 | #11A(3) | 11 | 0.002242857 | 0.002242857 | 0.001565902 | 0.001565902 | 2.073444 | 2.052962 | 2.028579 | 1.989153 | 1.953135 | 1.935997 | 1.907364 | 1.752492 | 1.397318 | 1.139625 | 0.958798 | 0.8213726 | 99.01% | 97.84% | 95.93% | 94.2% | 93.37% | 91.99% | 84.52% | 67.39% | 54.96% | 46.24% | 39.61% | 0.6761258 | 0.3260883 | 0.320952 | 0.1547917 | 0.1660804 | 0.08009881 | 0.08429136 | 0.04065282 | 0.04486536 | 0.02163809 | 0.02048256 | 0.009878518 | 0.00174051 | 0.002388273 | 0.002795177 | 0.001464353 | 0.001289274 | 0.001543402 | 0.001972496 | 0.743 | 0.6466 | 0.6085 | 0.5951 | 0.2188 | 0.216 | 0.2188 | 0.2154 | 0.2132 | 0.2123 | 0.0065 | 0.0037 | 0.0065 | 0.0031 | 0.1019 | 0.1025 | 0.1 | 0.1007 | 0.009263636 | 0.009318182 | 0.009090909 | 0.009154545 | 2.147203 | 2.101463 | 2.132 | 2.108242 | 0.0043 | 0.0037 | 0.0037 | 0.0037 | 0.00172 | 0.00148 | 0.00148 | 0.00148 | 0.164 | 0.1882 | 0.1844 | 0.2031 | 0.01490909 | 0.01710909 | 0.01676364 | 0.01846364 | 0.0492 | 0.0495 | 0.0523 | 0.0461 | 0.01968 | 0.0198 | 0.02092 | 0.01844
36 | 11A(4) | 11 | 0.002047692 | 0.002047692 | 0.001539073 | 0.001539073 | 2.0548 | 2.0421 | 2.0198 | 1.9782 | 1.9538 | 1.9254 | 1.8963 | 1.7983 | 1.6873 | 1.5595 | 1.4538 | 1.4857 | 99.38% | 98.3% | 96.27% | 95.08% | 93.7% | 92.29% | 87.52% | 82.12% | 75.9% | 70.75% | 72.3% | 0.3675 | 0.1788495 | 0.2565 | 0.1248297 | 0.1585 | 0.07713646 | 0.0766 | 0.03727857 | 0.035 | 0.01703329 | 0.0127 | 0.00618065 | 0.001812312 | 0.002097008 | 0.002280239 | 0.001690132 | 0.001614795 | 0.001756711 | 0.001909717 | 0.7591 | 0.6578 | 0.6215 | 0.6147 | 0.2268 | 0.2244 | 0.2219 | 0.2228 | 0.2197 | 0.2191 | 0.0077 | 0.0053 | 0.0028 | 0.0037 | 0.11 | 0.1103 | 0.1087 | 0.1093 | 0.01 | 0.01002727 | 0.009881818 | 0.009936364 | 2.061818 | 2.019946 | 2.021159 | 2.004575 | -0.0021 | -0.0028 | -0.0031 | -0.0034 | -0.00084 | -0.00112 | -0.00124 | -0.00136 | 0.1764 | 0.2092 | 0.2046 | 0.2219 | 0.01603636 | 0.01901818 | 0.0186 | 0.02017273 | 0.0541 | 0.0576 | 0.0467 | 0.0572 | 0.02164 | 0.02304 | 0.01868 | 0.02288
37 | 12A(1 搁10min) | 12 | 0.00241665 | 0.00241665 | 0.00186573 | 0.00186573 | 2.007874 | 1.988191 | 1.969467 | 1.937914 | 1.895308 | 1.88265375 | 1.836721 | 1.747837 | 1.626386 | 1.612849 | 1.557853 | 1.503905 | 99.02% | 98.09% | 96.52% | 94.39% | 93.76% | 91.48% | 87.05% | 81% | 80.33% | 77.59% | 74.9% | 0.3814886 | 0.1899963 | 0.2600374 | 0.1295088 | 0.1711536 | 0.08524122 | 0.06996067 | 0.03484315 | 0.03840703 | 0.0191282 | 0.01968317 | 0.009802988 | -0.0006247172 | -0.0003657788 | 0.0001561804 | -0.0008284525 | -0.0008046794 | -0.0007288402 | -0.0008975043 | 0.7994 | 0.703 | 0.6646 | 0.6503 | 0.2554 | 0.2454 | 0.2501 | 0.2436 | 0.2442 | 0.2451 | 0.0103 | 0.0003 | 0.005 | -0.0015 | 0.1199 | 0.1183 | 0.118 | 0.118 | 0.009991667 | 0.009858333 | 0.009833333 | 0.009833333 | 2.130108 | 2.059172 | 2.069492 | 2.077119 | 0.0037 | 0.0037 | 0.0037 | 0.0031 | 0.00148 | 0.00148 | 0.00148 | 0.00124 | 0.1808 | 0.2049 | 0.2182 | 0.2012 | 0.01506667 | 0.017075 | 0.01818333 | 0.01676667 | 0.0486 | 0.0492 | 0.0479 | 0.0557 | 0.01944 | 0.01968 | 0.01916 | 0.02228
38 | #12A(2 搁10min) | 12 | 0.002724217 | 0.002724217 | 0.002114996 | 0.002114996 | 2.018607 | 2.004651 | 1.983278 | 1.946314 | 1.906051 | 1.874329 | 1.835177 | 1.673755 | 1.287511 | 1.050609 | 0.83246125 | 0.7388684 | 99.31% | 98.25% | 96.42% | 94.42% | 92.85% | 90.91% | 82.92% | 63.78% | 52.05% | 41.24% | 36.6% | 0.7310952 | 0.3621781 | 0.3448517 | 0.1708365 | 0.1834295 | 0.09086935 | 0.07229264 | 0.03581314 | 0.035329 | 0.01750168 | 0.01395547 | 0.006913418 | 0.002576509 | 0.003159659 | 0.0033771 | 0.002366585 | 0.002169019 | 0.00261893 | 0.002937798 | 0.8072 | 0.7086 | 0.6705 | 0.654 | 0.2476 | 0.2414 | 0.2386 | 0.233 | 0.2318 | 0.2318 | 0.0158 | 0.0096 | 0.0068 | 0.0012 | 0.1146 | 0.1127 | 0.1121 | 0.1112 | 0.00955 | 0.009391667 | 0.009341667 | 0.009266667 | 2.160558 | 2.067436 | 2.067797 | 2.084532 | 0.0093 | 0.009 | 0.0093 | 0.0093 | 0.00372 | 0.0036 | 0.00372 | 0.00372 | 0.1823 | 0.2024 | 0.199 | 0.2223 | 0.01519167 | 0.01686667 | 0.01658333 | 0.018525 | 0.0467 | 0.0489 | 0.0529 | 0.0563 | 0.01868 | 0.01956 | 0.02116 | 0.02252
39 | 12A(4) | 12 | 0.001825968 | 0.001825968 | 0.001408428 | 0.001408428 | 1.9728 | 1.9588 | 1.9405 | 1.9116 | 1.876 | 1.8503 | 1.824 | 1.7632 | 1.6536 | 1.5746 | 1.5173 | 1.4657 | 99.29% | 98.36% | 96.9% | 95.09% | 93.79% | 92.46% | 89.38% | 83.82% | 79.82% | 76.91% | 74.3% | 0.3982 | 0.2018451 | 0.3192 | 0.1618005 | 0.2096 | 0.1062449 | 0.1488 | 0.07542579 | 0.0612 | 0.0310219 | 0.014 | 0.007096513 | 0.002462428 | 0.002717902 | 0.002973332 | 0.002329462 | 0.002284958 | 0.002386242 | 0.00245857 | 0.7557 | 0.6602 | 0.6441 | 0.6497 | 0.2482 | 0.2451 | 0.2448 | 0.2408 | 0.2408 | 0.2399 | 0.0083 | 0.0052 | 0.0049 | 0.0009 | 0.1106 | 0.1093 | 0.1081 | 0.1078 | 0.009216667 | 0.009108333 | 0.009008333 | 0.008983333 | 2.244123 | 2.203111 | 2.227567 | 2.225417 | 0.0127 | 0.0118 | 0.0121 | 0.012 | 0.00508 | 0.00472 | 0.00484 | 0.0048 | 0.2009 | 0.2329 | 0.2304 | 0.248 | 0.01674167 | 0.01940833 | 0.0192 | 0.02066667 | 0.0566 | 0.0504 | 0.0572 | 0.0585 | 0.02264 | 0.02016 | 0.02288 | 0.0234
40 | #12.5A(1) | 12.5 | 0.002818381 | 0.002818381 | 0.002394508 | 0.002394508 | 2.0037 | 1.9811 | 1.9636 | 1.9102 | 1.8714 | 1.8455 | 1.8018 | 1.559 | 1.1701 | 0.9426 | 0.8257 | 0.6361 | 98.87% | 98% | 95.33% | 93.4% | 92.1% | 89.92% | 77.81% | 58.4% | 47.04% | 41.21% | 31.75% | 0.8336 | 0.4160303 | 0.4447 | 0.2219394 | 0.2019 | 0.1007636 | 0.0935 | 0.04666367 | 0.0401 | 0.02001298 | 0.0226 | 0.01127913 | 0.001739611 | 0.002111062 | 0.00241907 | 0.001560476 | 0.001478512 | 0.001538978 | 0.001796259 | 0.7632 | 0.6615 | 0.6267 | 0.6289 | 0.2603 | 0.2535 | 0.2532 | 0.2485 | 0.2405 | 0.2411 | 0.0192 | 0.0124 | 0.0121 | 0.0074 | 0.1227 | 0.123 | 0.1224 | 0.1205 | 0.009816 | 0.00984 | 0.009792 | 0.00964 | 2.121434 | 2.020325 | 1.964869 | 2.00083 | 0.0025 | 0.0025 | 0.0015 | 0.0019 | 0.001 | 0.001 | 0.0006 | 0.00076 | 0.2195 | 0.2409 | 0.2075 | 0.2344 | 0.01756 | 0.019272 | 0.0166 | 0.018752 | 0.052 | 0.0566 | 0.0504 | 0.0597 | 0.0208 | 0.02264 | 0.02016 | 0.02388
41 | #12.5A(2 搁10min) | 12.5 | 0.004442366 | 0.004442366 | 0.00336829 | 0.00336829 | 2.017912 | 1.993983 | 1.964832 | 1.929716 | 1.88466825 | 1.8348805 | 1.77359125 | 1.42757 | 0.9055218 | 0.65873875 | 0.5077074 | 0.3442823 | 98.81% | 97.37% | 95.63% | 93.4% | 90.93% | 87.89% | 70.74% | 44.87% | 32.64% | 25.16% | 17.06% | 1.11239 | 0.5512581 | 0.5903425 | 0.2925511 | 0.2443209 | 0.1210761 | 0.08819575 | 0.04370644 | 0.05307981 | 0.02630432 | 0.02392897 | 0.01185828 | 0.001078699 | 0.001507039 | 0.001869428 | 0.0008690823 | 0.0007760842 | 0.00091748 | 0.001135629 | 0.8307 | 0.7198 | 0.6819 | 0.6692 | 0.2777 | 0.2668 | 0.2585 | 0.2513 | 0.251 | 0.2479 | 0.0298 | 0.0189 | 0.0106 | 0.0034 | 0.1289 | 0.1258 | 0.1245 | 0.1255 | 0.010312 | 0.010064 | 0.00996 | 0.01004 | 2.154383 | 1.997615 | 2.016064 | 1.975299 | 0.0006 | -0.0003 | -0.0009 | -0.0009 | 0.00024 | -0.00012 | -0.00036 | -0.00036 | 0.1916 | 0.2033 | 0.2068 | 0.2301 | 0.015328 | 0.016264 | 0.016544 | 0.018408 | 0.0486 | 0.0486 | 0.0489 | 0.051 | 0.01944 | 0.01944 | 0.01956 | 0.0204
42 | #12.5A(3 搁10min) | 12.5 | 0.003100826 | 0.003100826 | 0.002215129 | 0.002215129 | 2.036609 | 2.021043 | 1.996376 | 1.958252 | 1.923868 | 1.879134 | 1.842309 | 1.639994 | 1.232258 | 0.9375994 | 0.7974197 | 0.6728351 | 99.24% | 98.02% | 96.15% | 94.46% | 92.27% | 90.46% | 80.53% | 60.51% | 46.04% | 39.15% | 33.04% | 0.804351 | 0.3949462 | 0.3966149 | 0.1947428 | 0.1942996 | 0.09540348 | 0.07835647 | 0.03847399 | 0.04023267 | 0.01975473 | 0.01556642 | 0.007643302 | 0.003180008 | 0.003672304 | 0.004151932 | 0.002924333 | 0.002834881 | 0.003021708 | 0.003182288 | 0.8152 | 0.7163 | 0.6788 | 0.6574 | 0.2433 | 0.2374 | 0.2293 | 0.2275 | 0.2259 | 0.2259 | 0.0174 | 0.0115 | 0.0034 | 0.0016 | 0.1183 | 0.1146 | 0.1162 | 0.1152 | 0.009464 | 0.009168 | 0.009296 | 0.009216 | 2.056636 | 1.985166 | 1.944062 | 1.9609375 | 0.0083 | 0.0077 | 0.0081 | 0.0078 | 0.00332 | 0.00308 | 0.00324 | 0.00312 | 0.1919 | 0.2078 | 0.231 | 0.2233 | 0.015352 | 0.016624 | 0.01848 | 0.017864 | 0.0452 | 0.0442 | 0.051 | 0.0551 | 0.01808 | 0.01768 | 0.0204 | 0.02204
43 | #13A(1 中断 通道坏) | 13 | 0.003174178 | 0.003174178 | 0.002587774 | 0.002587774 | 1.9915 | 1.9682 | 1.9463 | 1.9206 | 1.8845 | 1.8185 | 1.7777 | 1.529 | 1.2266 | NULL | NULL | NULL | 98.83% | 97.73% | 96.44% | 94.63% | 91.31% | 89.26% | 76.78% | 61.59% | NULL | NULL | NULL | 0.7649 | 0.3840823 | 0.4625 | 0.232237 | 0.2138 | 0.1073563 | 0.0709 | 0.03560131 | 0.0452 | 0.02269646 | 0.0233 | 0.01169972 | 0.003273462 | 0.003814112 | 0.004107348 | 0.003053887 | 0.002892742 | 0.003052834 | 0.003515645 | 0.7501 | 0.6429 | 0.6125 | 0.605 | 0.2628 | 0.2519 | 0.2417 | 0.2383 | 0.242 | 0.2417 | 0.0211 | 0.0102 | 0 | -0.0034 | 0.122 | 0.1205 | 0.1186 | 0.1208 | 0.009384615 | 0.009269231 | 0.009123077 | 0.009292308 | 2.154098 | 1.977593 | 2.040472 | 2.000828 | 0.0062 | 0.0053 | 0.0059 | 0.0059 | 0.00248 | 0.00212 | 0.00236 | 0.00236 | 0.2155 | 0.2216 | 0.2455 | 0.2251 | 0.01657692 | 0.01704615 | 0.01888462 | 0.01731538 | 0.047 | 0.0483 | 0.052 | 0.0582 | 0.0188 | 0.01932 | 0.0208 | 0.02328
44 | #13A(3) | 13 | 0.002199 | 0.002199 | 0.001782503 | 0.001782503 | 1.9715 | 1.9564 | 1.938 | 1.899 | 1.8655 | 1.8294 | 1.7994 | 1.5863 | 1.1553 | 0.8675 | 0.3567 | 0.277 | 99.23% | 98.3% | 96.32% | 94.62% | 92.79% | 91.27% | 80.46% | 58.6% | 44% | 18.09% | 14.05% | 0.8162 | 0.4139995 | 0.3852 | 0.1953842 | 0.1721 | 0.08729394 | 0.0725 | 0.03677403 | 0.0335 | 0.01699214 | 0.0151 | 0.007659143 | 0.001407281 | 0.001701356 | 0.001891006 | 0.001280386 | 0.001201745 | 0.001284313 | 0.001507761 | 0.7597 | 0.6649 | 0.6382 | 0.6447 | 0.2609 | 0.2585 | 0.2538 | 0.251 | 0.2485 | 0.2482 | 0.0127 | 0.0103 | 0.0056 | 0.0028 | 0.1279 | 0.1248 | 0.1251 | 0.1251 | 0.009838462 | 0.0096 | 0.009623077 | 0.009623077 | 2.039875 | 2.011218 | 1.986411 | 1.984013 | 0.0016 | 0.0016 | 0.0016 | 0.0019 | 0.00064 | 0.00064 | 0.00064 | 0.00076 | 0.2186 | 0.2582 | 0.2583 | 0.2477 | 0.01681538 | 0.01986154 | 0.01986923 | 0.01905385 | 0.0566 | 0.0532 | 0.0603 | 0.056 | 0.02264 | 0.02128 | 0.02412 | 0.0224
45 | #14A(1) | 14 | 0.003302232 | 0.003302232 | 0.002807295 | 0.002807295 | 1.9051 | 1.9339 | 1.915 | 1.8802 | 1.7972 | 1.7749 | 1.7412 | 1.4572 | 1.0728 | 0.7499 | 0.3421 | 0.2767 | 101.5% | 100.5% | 98.69% | 94.34% | 93.17% | 91.4% | 76.49% | 56.31% | 39.36% | 17.96% | 14.52% | 0.8323 | 0.43688 | 0.4479 | 0.2351058 | 0.1639 | 0.08603223 | 0.0249 | 0.01307018 | -0.0099 | -0.005196578 | -0.0288 | -0.01511732 | 0.002497768 | 0.002848033 | 0.00301627 | 0.002360388 | 0.002248871 | 0.002502579 | 0.002676931 | 0.7442 | 0.6475 | 0.6162 | 0.6159 | 0.2733 | 0.2709 | 0.2718 | 0.2504 | 0.2501 | 0.2501 | 0.0232 | 0.0208 | 0.0217 | 0.0003 | 0.1261 | 0.1224 | 0.1245 | 0.1217 | 0.009007143 | 0.008742857 | 0.008892857 | 0.008692857 | 2.167328 | 2.045752 | 2.008835 | 2.055053 | 0.0112 | 0.0108 | 0.0111 | 0.0108 | 0.00448 | 0.00432 | 0.00444 | 0.00432 | 0.2369 | 0.2223 | 0.2564 | 0.2638 | 0.01692143 | 0.01587857 | 0.01831429 | 0.01884286 | 0.0473 | 0.0504 | 0.0557 | 0.0517 | 0.01892 | 0.02016 | 0.02228 | 0.02068
46 | #14A(2) | 14 | 0.004503959 | 0.004503959 | 0.003988952 | 0.003988952 | 1.9005 | 1.8823 | 1.8644 | 1.828 | 1.7747 | 1.7365 | 1.6653 | 1.3805 | 1.0047 | 0.6863 | 0.4068 | 0.2954 | 99.04% | 98.1% | 96.19% | 93.38% | 91.37% | 87.62% | 72.64% | 52.87% | 36.11% | 21.4% | 15.54% | 0.8958 | 0.4713496 | 0.52 | 0.2736122 | 0.2352 | 0.1237569 | 0.0725 | 0.03814786 | 0.0361 | 0.018995 | 0.0182 | 0.009576427 | 0.00284366 | 0.002985067 | 0.003348535 | 0.002709741 | 0.002743152 | 0.002685719 | 0.002614853 | 0.7976 | 0.6661 | 0.6478 | 0.6553 | 0.2978 | 0.2867 | 0.2839 | 0.2758 | 0.2733 | 0.273 | 0.0248 | 0.0137 | 0.0109 | 0.0028 | 0.1357 | 0.1292 | 0.1304 | 0.1317 | 0.009692857 | 0.009228571 | 0.009314286 | 0.009407143 | 2.194547 | 2.134675 | 2.095859 | 2.072893 | 0.0075 | 0.005 | 0.0059 | 0.0062 | 0.003 | 0.002 | 0.00236 | 0.00248 | 0.2542 | 0.2611 | 0.2902 | 0.2942 | 0.01815714 | 0.01865 | 0.02072857 | 0.02101429 | 0.0597 | 0.0582 | 0.0557 | 0.0545 | 0.02388 | 0.02328 | 0.02228 | 0.0218
47 | #15A(1 搁10min) | 15 | 0.004548672 | 0.004548672 | 0.003311401 | 0.003311401 | 1.953274 | 1.92243 | 1.886237 | 1.838789 | 1.794646 | 1.753 | 1.703863 | 1.405323 | 0.8748306 | 0.5925138 | 0.3943017 | 0.3118765 | 98.42% | 96.57% | 94.14% | 91.88% | 89.75% | 87.23% | 71.95% | 44.79% | 30.33% | 20.19% | 15.97% | 1.078443 | 0.5521209 | 0.5479513 | 0.2805297 | 0.2494105 | 0.1276885 | 0.11448475 | 0.05861172 | 0.06703664 | 0.03432014 | 0.03084414 | 0.015791 | 0.003702523 | 0.00385788 | 0.00409617 | 0.00359721 | 0.00359203 | 0.003601199 | 0.003612006 | 0.814 | 0.7198 | 0.6829 | 0.6689 | 0.2811 | 0.273 | 0.2674 | 0.2619 | 0.2575 | 0.2519 | 0.0292 | 0.0211 | 0.0155 | 0.01 | 0.1363 | 0.1332 | 0.1326 | 0.1326 | 0.009086667 | 0.00888 | 0.00884 | 0.00884 | 2.062362 | 1.966216 | 1.941931 | 1.899698 | 0.0192 | 0.0186 | 0.0183 | 0.0177 | 0.00768 | 0.00744 | 0.00732 | 0.00708 | 0.231 | 0.2548 | 0.2532 | 0.2899 | 0.0154 | 0.01698667 | 0.01688 | 0.01932667 | 0.0458 | 0.0548 | 0.0517 | 0.0514 | 0.01832 | 0.02192 | 0.02068 | 0.02056
48 | #15A(2 搁10min) | 15 | 0.004504973 | 0.004504973 | 0.003672491 | 0.003672491 | 1.92802 | 1.905546 | 1.88261325 | 1.833574 | 1.789429 | 1.74364625 | 1.688671 | 1.3431575 | 0.8401369 | 0.60992775 | 0.3613509 | 0.3118022 | 98.83% | 97.64% | 95.1% | 92.81% | 90.44% | 87.59% | 69.67% | 43.58% | 31.63% | 18.74% | 16.17% | 1.087883 | 0.5642488 | 0.5848624 | 0.3033487 | 0.2393491 | 0.1241424 | 0.09444633 | 0.04898618 | 0.04540667 | 0.02355093 | 0.02247361 | 0.01165632 | 0.002693126 | 0.002956881 | 0.003131872 | 0.00257621 | 0.00250575 | 0.0027243 | 0.002777221 | 0.8183 | 0.7182 | 0.6103 | 0.6689 | 0.3043 | 0.2954 | 0.2888 | 0.2836 | 0.2792 | 0.2774 | 0.0269 | 0.018 | 0.0114 | 0.0062 | 0.1506 | 0.1472 | 0.1456 | 0.1453 | 0.01004 | 0.009813333 | 0.009706667 | 0.009686667 | 2.020584 | 1.92663 | 1.917582 | 1.909153 | 0.0007 | -0.0003 | -0.0003 | 0.0003 | 0.00028 | -0.00012 | -0.00012 | 0.00012 | 0.2372 | 0.2629 | 0.2704 | 0.2899 | 0.01581333 | 0.01752667 | 0.01802667 | 0.01932667 | 0.0476 | 0.0479 | 0.051 | 0.0588 | 0.01904 | 0.01916 | 0.0204 | 0.02352
49 | #15A(3 搁10min) | 15 | 0.006665511 | 0.006665511 | 0.005696223 | 0.005696223 | 1.928569 | 1.9069 | 1.883159 | 1.837391 | 1.785349 | 1.724137 | 1.64583 | 1.270268 | 0.7619253 | 0.4421575 | 0.3118376 | 0.2597978 | 98.88% | 97.65% | 95.27% | 92.57% | 89.4% | 85.34% | 65.87% | 39.51% | 22.93% | 16.17% | 13.47% | 1.166644 | 0.6049272 | 0.6583019 | 0.3413421 | 0.2827392 | 0.1466057 | 0.09117817 | 0.04727762 | 0.04541081 | 0.02354637 | 0.02166964 | 0.01123612 | 0.00278134 | 0.003176249 | 0.003686017 | 0.002538612 | 0.002497955 | 0.002489936 | 0.002653382 | 0.8574 | 0.7185 | 0.6829 | 0.6708 | 0.3009 | 0.2876 | 0.2774 | 0.2702 | 0.2659 | 0.265 | 0.0359 | 0.0226 | 0.0124 | 0.0052 | 0.1416 | 0.1369 | 0.1348 | 0.1341 | 0.00944 | 0.009126667 | 0.008986667 | 0.00894 | 2.125 | 1.973703 | 1.972552 | 1.976137 | 0.014 | 0.0134 | 0.0133 | 0.0133 | 0.0056 | 0.00536 | 0.00532 | 0.00532 | 0.2238 | 0.2347 | 0.279 | 0.2877 | 0.01492 | 0.01564667 | 0.0186 | 0.01918 | 0.0476 | 0.0495 | 0.0526 | 0.0569 | 0.01904 | 0.0198 | 0.02104 | 0.02276
| 备注： | [5 empty] | * | [16 empty] | *** |  |  |  |  | ***** |  | *** |  | *** |  | *** | [23 empty] | *** | [14 empty] | 0的数据有待商榷
| 恒流默认设置 | [27 empty] | 一定程度上作为判断基准 | [44 empty] | *
下限2V，上限4.2V
搁置5min(or 10min-以标出，未特别标注的均为搁置5min)实际得到结果并无明显差别
绿底数据为三个主要特征，并选取的第50圈数据，50圈以内的数据也已记录，可酌情尝试使用，其中加粗的表示认为样本容量会快速衰减
第四个方差相关特征根据参考文献提供了四类，可以选其中一个效果较好的采用