## Sheet1
formula | Mn | Co | Cu | Ga | Ge | Nb | Ni | Si | Sn | Zn | N | C | B | Fe | Ag | Cr | Re | element_A | element_B | element_C | t1 | t2 | deltaT | alpha | T1_label | alpha_label
Mn3Cu0.53Ge0.47N | 3 | 0 | 0.53 | 0 | 0.47 | 0 | 0 | 0 | 0 | 0 | 1 | 0 | 0 | 0 | 0 |  |  | 1 | 2 | 1 | 267 | 342 | 75 | -16 | 1 | 0
Mn3Cu0.5Ge0.5N | 3 | 0 | 0.5 | 0 | 0.5 | 0 | 0 | 0 | 0 | 0 | 1 | 0 | 0 | 0 | 0 |  |  | 1 | 2 | 1 | 280 | 365 | 85 | -12 | 2 | 0
Mn3Ga0.7Ge0.3N0.88C0.12 | 3 | 0 | 0 | 0.7 | 0.3 | 0 | 0 | 0 | 0 | 0 | 0.88 | 0.12 | 0 | 0 | 0 |  |  | 1 | 2 | 2 | 197 | 319 | 122 | -18 | 0 | 0
Mn3Ga0.5Ge0.4Mn0.1N | 3.1 | 0 | 0 | 0.5 | 0.4 | 0 | 0 | 0 | 0 | 0 | 1 | 0 | 0 | 0 | 0 |  |  | 1 | 3 | 1 | 327.9 | 392.65 | 65.5 | -3 | 3 | 0
(Mn0.96Fe0.04)3Zn0.5Ge0.5N | 2.88 | 0 | 0 | 0 | 0.5 | 0 | 0 | 0 | 0 | 0.5 | 1 | 0 | 0 | 0.12 | 0 |  |  | 2 | 2 | 1 | 316 | 386 | 70 | -25 | 2 | 1
Mn3Cu0.9Ge0.1N | 3 | 0 | 0.9 | 0 | 0.1 | 0 | 0 | 0 | 0 | 0 | 1 | 0 | 0 | 0 | 0 |  |  | 1 | 2 | 1 | 85.6 | 104.8 | 19.2 | -22.82 | 0 | 1
Mn3Cu0.85Ge0.15N | 3 | 0 | 0.85 | 0 | 0.15 | 0 | 0 | 0 | 0 | 0 | 1 | 0 | 0 | 0 | 0 |  |  | 1 | 2 | 1 | 90.73 | 117.57 | 26.83 | -124.3 | 0 | 2
Mn3Cu0.7Ge0.3N | 3 | 0 | 0.7 | 0 | 0.3 | 0 | 0 | 0 | 0 | 0 | 1 | 0 | 0 | 0 | 0 |  |  | 1 | 2 | 1 | 152.07 | 209.58 | 57.5 | -42.79 | 0 | 1
Mn3Cu0.6Ge0.4N | 3 | 0 | 0.6 | 0 | 0.4 | 0 | 0 | 0 | 0 | 0 | 1 | 0 | 0 | 0 | 0 |  |  | 1 | 2 | 1 | 218.53 | 292.65 | 74.12 | -18 | 0 | 0
Mn3Cu0.5Ge0.5N | 3 | 0 | 0.5 | 0 | 0.5 | 0 | 0 | 0 | 0 | 0 | 1 | 0 | 0 | 0 | 0 |  |  | 1 | 2 | 1 | 281.15 | 361.66 | 80.51 | -8.15 | 2 | 0
Mn3Cu0.45Ge0.55N | 3 | 0 | 0.45 | 0 | 0.55 | 0 | 0 | 0 | 0 | 0 | 1 | 0 | 0 | 0 | 0 |  |  | 1 | 2 | 1 | 315.65 | 379.55 | 63.9 | -5.13 | 2 | 0
Mn3Cu0.3Ge0.7N | 3 | 0 | 0.3 | 0 | 0.7 | 0 | 0 | 0 | 0 | 0 | 1 | 0 | 0 | 0 | 0 |  |  | 1 | 2 | 1 | —— | —— | —— | —— | —— | ——
Mn3Zn0.9Ge0.1N | 3 | 0 | 0 | 0 | 0.1 | 0 | 0 | 0 | 0 | 0.9 | 1 | 0 | 0 | 0 | 0 |  |  | 1 | 2 | 1 | 202 | 222 | 20 | -228 | 0 | 2
Mn3Zn0.7Ge0.3N | 3 | 0 | 0 | 0 | 0.3 | 0 | 0 | 0 | 0 | 0.7 | 1 | 0 | 0 | 0 | 0 |  |  | 1 | 2 | 1 | 299 | 373 | 74 | -31 | 2 | 1
Mn3Zn0.5Ge0.5N | 3 | 0 | 0 | 0 | 0.5 | 0 | 0 | 0 | 0 | 0.5 | 1 | 0 | 0 | 0 | 0 |  |  | 1 | 2 | 1 | 348 | 448 | 100 | -7.15 | 3 | 0
Mn3Cu0.95Sn0.05N | 3 | 0 | 0.95 | 0 | 0 | 0 | 0 | 0 | 0.05 | 0 | 1 | 0 | 0 | 0 | 0 |  |  | 1 | 2 | 1 | 105.56 | 113.33 | 7.78 | -25.47 | 0 | 1
Mn3Cu0.9Sn0.1N | 3 | 0 | 0.9 | 0 | 0 | 0 | 0 | 0 | 0.1 | 0 | 1 | 0 | 0 | 0 | 0 |  |  | 1 | 2 | 1 | 93.33 | 101.11 | 7.78 | -343.92 | 0 | 2
Mn3Cu0.85Sn0.15N | 3 | 0 | 0.85 | 0 | 0 | 0 | 0 | 0 | 0.15 | 0 | 1 | 0 | 0 | 0 | 0 |  |  | 1 | 2 | 1 | 95.56 | 104.44 | 8.89 | -373.375 | 0 | 2
Mn3Cu0.7Sn0.3N | 3 | 0 | 0.7 | 0 | 0 | 0 | 0 | 0 | 0.3 | 0 | 1 | 0 | 0 | 0 | 0 |  |  | 1 | 2 | 1 | 157.78 | 192.22 | 34.44 | -56.81 | 0 | 1
Mn3Cu0.6Sn0.4N | 3 | 0 | 0.6 | 0 | 0 | 0 | 0 | 0 | 0.4 | 0 | 1 | 0 | 0 | 0 | 0 |  |  | 1 | 2 | 1 | 242.22 | 273.33 | 31.11 | -46.97 | 1 | 1
Mn3Cu0.5Sn0.5N | 3 | 0 | 0.5 | 0 | 0 | 0 | 0 | 0 | 0.5 | 0 | 1 | 0 | 0 | 0 | 0 |  |  | 1 | 2 | 1 | 296 | 332 | 36 | -28 | 2 | 1
Mn3Cu0.3Sn0.7N | 3 | 0 | 0.3 | 0 | 0 | 0 | 0 | 0 | 0.7 | 0 | 1 | 0 | 0 | 0 | 0 |  |  | 1 | 2 | 1 | —— | —— | —— | ——
Mn3Cu0.8Ga0.2N | 3 | 0 | 0.8 | 0.2 | 0 | 0 | 0 | 0 | 0 | 0 | 1 | 0 | 0 | 0 | 0 |  |  | 1 | 2 | 1 | 33.11 | 69.8 | 36.69 | -2.72 | 0 | 0
Mn3Cu0.7Ga0.3N | 3 | 0 | 0.7 | 0.3 | 0 | 0 | 0 | 0 | 0 | 0 | 1 | 0 | 0 | 0 | 0 |  |  | 1 | 2 | 1 | 34 | 73.37 | 39.37 | -66.46 | 0 | 2
Mn3Cu0.5Ga0.5N | 3 | 0 | 0.5 | 0.5 | 0 | 0 | 0 | 0 | 0 | 0 | 1 | 0 | 0 | 0 | 0 |  |  | 1 | 2 | 1 | 75.17 | 155.7 | 80.54 | -42.01 | 0 | 1
Mn3Cu0.3Ga0.7N | 3 | 0 | 0.3 | 0.7 | 0 | 0 | 0 | 0 | 0 | 0 | 1 | 0 | 0 | 0 | 0 |  |  | 1 | 2 | 1 | 188.81 | 234.45 | 45.64 | -74.27 | 0 | 2
Mn3Zn0.4Sn0.6N | 3 | 0 | 0 | 0 | 0 | 0 | 0 | 0 | 0.6 | 0.4 | 1 | 0 | 0 | 0 | 0 |  |  | 1 | 2 | 1 | 410 | 440 | 30 | -38 | 3 | 1
Mn3Zn0.4Sn0.6N0.85C0.15 | 3 | 0 | 0 | 0 | 0 | 0 | 0 | 0 | 0.6 | 0.4 | 0.85 | 0.15 | 0 | 0 | 0 |  |  | 1 | 2 | 2 | 270 | 336 | 66 | -23 | 1 | 1
Mn3Zn0.4Sn0.6N0.77C0.23 | 3 | 0 | 0 | 0 | 0 | 0 | 0 | 0 | 0.6 | 0.4 | 0.77 | 0.23 | 0 | 0 | 0 |  |  | 1 | 2 | 2 | 198.53 | 226.83 | 28.3 | -1.91 | 0 | 0
Mn3Zn0.4Sn0.6N0.75C0.25 | 3 | 0 | 0 | 0 | 0 | 0 | 0 | 0 | 0.6 | 0.4 | 0.75 | 0.25 | 0 | 0 | 0 |  |  | 1 | 2 | 2 | —— | —— | —— | ——
Mn3Cu0.6Nb0.05Ge0.35N | 3 | 0 | 0.6 | 0 | 0.35 | 0.05 | 0 | 0 | 0 | 0 | 1 | 0 | 0 | 0 | 0 |  |  | 1 | 3 | 1 | 219 | 281 | 62 | -5.08 | 0 | 0
Mn3Cu0.6Nb0.1Ge0.4N | 3 | 0 | 0.6 | 0 | 0.3 | 0.1 | 0 | 0 | 0 | 0 | 1 | 0 | 0 | 0 | 0 |  |  | 1 | 3 | 1 | 199 | 256 | 57 | -19.93 | 0 | 0
Mn3Cu0.6Nb0.15Ge0.25N | 3 | 0 | 0.6 | 0 | 0.25 | 0.15 | 0 | 0 | 0 | 0 | 1 | 0 | 0 | 0 | 0 |  |  | 1 | 3 | 1 | 128 | 221 | 93 | -11.3 | 0 | 0
Mn3Cu0.6Nb0.2Ge0.2N | 3 | 0 | 0.6 | 0 | 0.2 | 0.2 | 0 | 0 | 0 | 0 | 1 | 0 | 0 | 0 | 0 |  |  | 1 | 3 | 1 | 77 | 172 | 95 | -5.71 | 0 | 0
Mn3Cu0.6Si0.05Ge0.35N | 3 | 0 | 0.6 | 0 | 0.35 | 0 | 0 | 0.05 | 0 | 0 | 1 | 0 | 0 | 0 | 0 |  |  | 1 | 3 | 1 | 210 | 270 | 60 | -26.63 | 0 | 1
Mn3Cu0.6Si0.1Ge0.3N | 3 | 0 | 0.6 | 0 | 0.3 | 0 | 0 | 0.1 | 0 | 0 | 1 | 0 | 0 | 0 | 0 |  |  | 1 | 3 | 1 | 170 | 238 | 68 | -29.4 | 0 | 1
Mn3Cu0.6Si0.15Ge0.25N | 3 | 0 | 0.6 | 0 | 0.25 | 0 | 0 | 0.15 | 0 | 0 | 1 | 0 | 0 | 0 | 0 |  |  | 1 | 3 | 1 | 90 | 190 | 100 | -11.55 | 0 | 0
Mn3Cu0.6Si0.2Ge0.2N | 3 | 0 | 0.6 | 0 | 0.2 | 0 | 0 | 0.2 | 0 | 0 | 1 | 0 | 0 | 0 | 0 |  |  | 1 | 3 | 1 | —— | —— | —— | ——
Mn3Cu0.5Si0.05Ge0.45N | 3 | 0 | 0.5 | 0 | 0.45 | 0 | 0 | 0.05 | 0 | 0 | 1 | 0 | 0 | 0 | 0 |  |  | 1 | 3 | 1 | 260 | 340 | 80 | -6.57 | 1 | 0
Mn3Cu0.5Si0.1Ge0.4N | 3 | 0 | 0.5 | 0 | 0.4 | 0 | 0 | 0.1 | 0 | 0 | 1 | 0 | 0 | 0 | 0 |  |  | 1 | 3 | 1 | 185 | 257 | 72 | -3.2 | 0 | 0
Mn3Cu0.5Si0.15Ge0.35N | 3 | 0 | 0.5 | 0 | 0.35 | 0 |  | 0.15 | 0 | 0 | 1 | 0 | 0 | 0 | 0 |  |  | 1 | 3 | 1 | 143 | 231 | 88 | -2.6 | 0 | 0
Mn3Cu0.5Si0.2Ge0.3N | 3 | 0 | 0.5 | 0 | 0.3 | 0 | 0 | 0.2 | 0 | 0 | 1 | 0 | 0 | 0 | 0 |  |  | 1 | 3 | 1 | —— | —— | —— | ——
Mn3Cu0.6Si0.11Ge0.29N | 3 | 0 | 0.6 | 0 | 0.29 | 0 |  | 0.11 | 0 | 0 | 1 | 0 | 0 | 0 | 0 |  |  | 1 | 3 | 1 | 152 | 228 | 76 | -21.1 | 0 | 1
Mn3Cu0.6Si0.12Ge0.28N | 3 | 0 | 0.6 | 0 | 0.28 | 0 | 0 | 0.12 | 0 | 0 | 1 | 0 | 0 | 0 | 0 |  |  | 1 | 3 | 1 | 140 | 223 | 83 | -18.2 | 0 | 0
Mn3Cu0.6Si0.13Ge0.27N | 3 | 0 | 0.6 | 0 | 0.27 | 0 | 0 | 0.13 | 0 | 0 | 1 | 0 | 0 | 0 | 0 |  |  | 1 | 3 | 1 | 128 | 214 | 86 | -15.6 | 0 | 0
Mn3Cu0.6Si0.14Ge0.26N | 3 | 0 | 0.6 | 0 | 0.26 | 0 | 0 | 0.14 | 0 | 0 | 1 | 0 | 0 | 0 | 0 |  |  | 1 | 3 | 1 | 115 | 206 | 91 | -12.4 | 0 | 0
Mn3Cu0.6Si0.15Ge0.25N | 3 | 0 | 0.6 | 0 | 0.25 | 0 | 0 | 0.15 | 0 | 0 | 1 | 0 | 0 | 0 | 0 |  |  | 1 | 3 | 1 | 95 | 195 | 100 | -11.6 | 0 | 0
Mn3Cu1-xAgxN | 3 | 0 | 1-x | 0 | 0 | 0 | 0 | 0 | 0 | 0 | 1 | 0 | 0 | 0 | x |  |  | 1 | 2 | 1 | —— | —— | —— | ——
Mn3Ga0.5Ge0.4Mn0.1N | 3 | 0 | 0 | 0.5 | 0.4 | 0 | 0 | 0 | 0 | 0 | 1 | 0 | 0 | 0 | 0 |  |  | 1 | 2 | 1 | 334 |  |  | -3 | 3 | 0
Mn3Ga0.5Ge0.4Mn0.1N0.95C0.05 | 3 | 0 | 0 | 0.5 | 0.4 | 0 | 0 | 0 | 0 | 0 | 0.95 | 0.05 | 0 | 0 | 0 |  |  | 1 | 2 | 2 | 253.26 | 337.21 | 83.95 | -2.32 | 1 | 0
Mn3Ag0.7Mn0.3N | 3.3 | 0 | 0 | 0 | 0 | 0 | 0 | 0 | 0 | 0 | 1 | 0 | 0 | 0 | 0.7 | 0 | 0 | 1 | 2 | 1 | 213 | 233 | 20 | -57 | 0 | 1
Mn3Ag0.6Mn0.4N | 3.4 | 0 | 0 | 0 | 0 | 0 | 0 | 0 | 0 | 0 | 1 | 0 | 0 | 0 | 0.6 | 0 | 0 | 1 | 2 | 1 | 175 | 212 | 37 | -16.7 | 0 | 0
Mn3Ag0.5Mn0.5N | 3.5 | 0 | 0 | 0 | 0 | 0 | 0 |  | 0 | 0 | 1 | 0 | 0 | 0 | 0.5 | 0 | 0 | 1 | 2 | 1 | 135 | 185 | 50 | -5.4 | 0 | 0
Mn3Ag0.4Mn0.6N | 3.6 | 0 | 0 | 0 | 0 | 0 | 0 | 0 | 0 | 0 | 1 | 0 | 0 | 0 | 0.4 | 0 | 0 | 1 | 2 | 1 | 5 | 87 | 82 | -0.48 | 0 | 0
Mn2.85Cr0.15Cu0.6Ge0.4N | 2.85 | 0 | 0.6 | 0 | 0.4 | 0 | 0 | 0 | 0 | 0 | 1 | 0 | 0 | 0 |  | 0.15 | 0 | 2 | 2 | 1 | 191 | 239 | 48 | -32.27 | 1 | 1
Mn2.7Cr0.3Cu0.6Ge0.4N | 2.7 | 0 | 0.6 | 0 | 0.4 | 0 | 0 | 0 | 0 | 0 | 1 | 0 | 0 | 0 | 0 | 0.3 | 0 | 2 | 2 | 1 | 135 | 190 | 55 | -29.15 | 0 | 1
Mn2.65Cr0.45Cu0.6Ge0.4N | 2.65 | 0 | 0.6 | 0 | 0.4 | 0 | 0 | 0 | 0 | 0 | 1 | 0 | 0 | 0 | 0 | 0.45 | 0 | 2 | 2 | 1 | 80 | 150 | 70 | -19.14 | 0 | 0
Mn2.4Cr0.6Cu0.6Ge0.4N | 2.4 | 0 | 0.6 | 0 | 0.4 | 0 | 0 | 0 | 0 | 0 | 1 | 0 | 0 | 0 | 0 | 0.6 | 0 | 2 | 2 | 1 | —— | —— | —— | —— | —— | ——
Mn3Cu0.55Re0.05Ge0.4N | 3 | 0 | 0.55 | 0 | 0.4 | 0 | 0 | 0 | 0 | 0 | 1 | 0 | 0 | 0 | 0 | 0 | 0.05 | 1 | 3 | 1 | 241 | 305 | 64 | -13.8 | 1 | 0
Mn3Cu0.5Re0.1Ge0.4N | 3 | 0 | 0.5 | 0 | 0.4 | 0 | 0 | 0 | 0 | 0 | 1 | 0 | 0 | 0 | 0 | 0 | 0.1 | 1 | 3 | 1 | 251 | 315 | 64 | -12.6 | 1 | 0
Mn3Cu0.4Re0.2Ge0.4N | 3 | 0 | 0.4 | 0 | 0.4 | 0 | 0 | 0 | 0 | 0 | 1 | 0 | 0 | 0 | 0 | 0 | 0.2 | 1 | 3 | 1 | 238 | 295 | 57 | -1.07 | 1 | 0
Mn3Cu0.3Re0.3Ge0.4N | 3 | 0 | 0.3 | 0 | 0.4 | 0 | 0 | 0 | 0 | 0 | 1 | 0 | 0 | 0 | 0 | 0 | 0.3 | 1 | 3 | 1 | —— | —— | —— | —— | —— | ——
Mn3Cu0.6Ge0.4N0.95C0.05 | 3 | 0 | 0.6 | 0 | 0.4 | 0 | 0 | 0 | 0 | 0 | 0.95 | 0.05 | 0 | 0 | 0 | 0 | 0 | 1 | 2 | 2 | 173 | 226 | 53 | -23.13 | 0 | 1
Mn3Cu0.6Ge0.4N0.9C0.1 | 3 | 0 | 0.6 | 0 | 0.4 | 0 | 0 | 0 | 0 | 0 | 0.9 | 0.1 | 0 | 0 | 0 | 0 | 0 | 1 | 2 | 2 | 135 | 191 | 56 | -23.875 | 0 | 1
Mn3Cu0.6Ge0.4N0.85C0.15 | 3 | 0 | 0.6 | 0 | 0.4 | 0 | 0 | 0 | 0 | 0 | 0.85 | 0.15 | 0 | 0 | 0 | 0 | 0 | 1 | 2 | 2 | 85 | 137 | 52 | -22.34 | 0 | 1
Mn3Cu0.8Ge0.2N | 3 | 0 | 0.8 | 0 | 0.2 | 0 | 0 | 0 | 0 | 0 | 1 | 0 | 0 | 0 | 0 | 0 | 0 | 1 | 2 | 1 | 119.68 | 164.68 | 45 | -60.27 | 0 | 2
Mn3Cu0.7Ag0.1Ge0.2N | 3 | 0 | 0.7 | 0 | 0.2 | 0 | 0 | 0 | 0 | 0 | 1 | 0 | 0 | 0 | 0.1 | 0 | 0 | 1 | 3 | 1 | 159.5 | 189.5 | 30 | -66.5 | 0 | 2
Mn3Cu0.6Ag0.2Ge0.2N | 3 | 0 | 0.6 | 0 | 0.2 | 0 | 0 | 0 | 0 | 0 | 1 | 0 | 0 | 0 | 0.2 | 0 | 0 | 1 | 3 | 1 | 174.74 | 205.06 | 30.32 | -64.49 | 0 | 2
Mn3Cu0.5Ag0.3Ge0.2N | 3 | 0 | 0.5 | 0 | 0.2 | 0 | 0 | 0 | 0 | 0 | 1 | 0 | 0 | 0 | 0.3 | 0 | 0 | 1 | 3 | 1 | 184.68 | 225.25 | 40.58 | -45.024 | 0 | 1
Mn3Cu0.6Si0.05Ge0.35N | 3 | 0 | 0.6 | 0 | 0.35 | 0 | 0 | 0.05 | 0 | 0 | 1 | 0 | 0 | 0 | 0 | 0 | 0 | 1 | 3 | 1 | 216.01 | 267.97 | 51.96 | -30 | 0 | 1
Mn3Cu0.6Si0.1Ge0.3N | 3 | 0 | 0.6 | 0 | 0.3 | 0 | 0 | 0.1 | 0 | 0 | 1 | 0 | 0 | 0 | 0 | 0 | 0 | 1 | 3 | 1 | 176.14 | 240.2 | 64.05 | -29.35 | 0 | 1
Mn3Cu0.6Si0.15Ge0.25N | 3 | 0 | 0.6 | 0 | 0.25 | 0 | 0 | 0.15 | 0 | 0 | 1 | 0 | 0 | 0 | 0 | 0 | 0 | 1 | 3 | 1 | 79.41 | 199.67 | 120.26 | -9.88 | 0 | 0
Mn3Cu0.6Si0.2Ge0.4N | 3 | 0 | 0.6 | 0 | 0.4 | 0 | 0 | 0.2 | 0 | 0 | 1 | 0 | 0 | 0 | 0 | 0 | 0 | 1 | 3 | 1 | —— | —— | —— | —— | —— | ——
Mn3AgN | 3 | 0 | 0 | 0 | 0 | 0 | 0 | 0 | 0 | 0 | 1 | 0 | 0 | 0 | 1 | 0 | 0 | 1 | 1 | 1 | 270.1 | 288.7 | 18.6 | -22.43 | 1 | 1
Mn3Ag0.98Nb0.02N | 3 | 0 | 0 | 0 | 0 | 0.02 | 0 | 0 | 0 | 0 | 1 | 0 | 0 | 0 | 0.98 | 0 | 0 | 1 | 2 | 1 | 267.6 | 287.3 | 19.7 | -14.1 | 1 | 0
Mn3Ag0.96Nb0.04N | 3 | 0 | 0 | 0 | 0 | 0.04 | 0 | 0 | 0 | 0 | 1 | 0 | 0 | 0 | 0.96 | 0 | 0 | 1 | 2 | 1 | 266.4 | 287.5 | 20.9 | -20 | 1 | 1
Mn3Ag0.94Nb0.06N | 3 | 0 | 0 | 0 | 0 | 0.06 | 0 | 0 | 0 | 0 | 1 | 0 | 0 | 0 | 0.94 | 0 | 0 | 1 | 2 | 1 | 266.3 | 284.9 | 18.6 | -24 | 1 | 1
Mn3Ag0.92Nb0.08N | 3 | 0 | 0 | 0 | 0 | 0.08 | 0 | 0 | 0 | 0 | 1 | 0 | 0 | 0 | 0.92 | 0 | 0 | 1 | 2 | 1 | 266.3 | 287.3 | 21 | -21.5 | 1 | 1
Mn3Ag0.9Nb0.1N | 3 | 0 | 0 | 0 | 0 | 0.1 | 0 | 0 | 0 | 0 | 1 | 0 | 0 | 0 | 0.9 | 0 | 0 | 1 | 2 | 1 | 260.1 | 284.8 | 24.7 | -18.2 | 1 | 0
Mn3GaN | 3 | 0 | 0 | 1 | 0 | 0 | 0 | 0 | 0 | 0 | 1 | 0 | 0 | 0 | 0 | 0 | 0 | 1 | 1 | 1 | 282 | 325 | 43 | -60.5 | 2 | 2
Mn3Ga0.9Ge0.1N | 3 | 0 | 0 | 0.9 | 0.1 | 0 | 0 | 0 | 0 | 0 | 1 | 0 | 0 | 0 | 0 | 0 | 0 | 1 | 2 | 1 | 276 | 334 | 58 | -22.1 | 2 | 1
Mn3Ga0.8Ge0.2N | 3 | 0 | 0 | 0.8 | 0.2 | 0 | 0 | 0 | 0 | 0 | 1 | 0 | 0 | 0 | 0 | 0 | 0 | 1 | 2 | 1 | 351 | 411 | 60 | -20 | 3 | 1
Mn3Ga0.7Ge0.3N | 3 | 0 | 0 | 0.7 | 0.3 | 0 | 0 | 0 | 0 | 0 | 1 | 0 | 0 | 0 | 0 | 0 | 0 | 1 | 2 | 1 | 370 | 438 | 68 | -18 | 3 | 0
Mn3Ga0.6Ge0.4N | 3 | 0 | 0 | 0.6 | 0.4 | 0 | 0 | 0 | 0 | 0 | 1 | 0 | 0 | 0 | 0 | 0 | 0 | 1 | 2 | 1 | 421 | 473 | 53 | -12.6 | 3 | 0
Mn3Ga0.5Ge0.5N | 3 | 0 | 0 | 0.5 | 0.5 | 0 | 0 | 0 | 0 | 0 | 1 | 0 | 0 | 0 | 0 | 0 | 0 | 1 | 2 | 1 | 423 | 475 | 52 | -0.1 | 3 | 0
Mn3Ga0.9Sn0.1N | 3 | 0 | 0 | 0.9 | 0 | 0 | 0 | 0 | 0.1 | 0 | 1 | 0 | 0 | 0 | 0 | 0 | 0 | 1 | 2 | 1 | 265 | 332 | 67 | -145 | 1 | 2
Mn3Ga0.8Sn0.2N | 3 | 0 | 0 | 0.8 | 0 | 0 | 0 | 0 | 0.2 | 0 | 1 | 0 | 0 | 0 | 0 | 0 | 0 | 1 | 2 | 1 | 314 | 373 | 59 | -38.4 | 2 | 1
Mn3Ga0.7Sn0.3N | 3 | 0 | 0 | 0.7 | 0 | 0 | 0 | 0 | 0.3 | 0 | 1 | 0 | 0 | 0 | 0 | 0 | 0 | 1 | 2 | 1 | 335 | 396 | 61 | -24 | 3 | 1
Mn3Ga0.6Sn0.4N | 3 | 0 | 0 | 0.6 | 0 | 0 | 0 | 0 | 0.4 | 0 | 1 | 0 | 0 | 0 | 1 | 0 | 0 | 1 | 2 | 1 | 355 | 422 | 67 | -15.6 | 3 | 0
Mn3Ga0.5Sn0.5N | 3 | 0 | 0 | 0.5 | 0 | 0 | 0 | 0 | 0.5 | 0 | 1 | 0 | 0 | 0 | 0 | 0 | 0 | 1 | 2 | 1 | 407 | 458 | 51 | -12 | 3 | 0
Mn3Ga0.4Sn0.6N | 3 | 0 | 0 | 0.4 | 0 | 0 | 0 | 0 | 0.6 | 0 | 1 | 0 | 0 | 0 | 0 | 0 | 0 | 1 | 2 | 1 | 451 | 489 | 38 | -6.5 | 3 | 0
Mn3Ga0.3Sn0.7N | 3 | 0 | 0 | 0.3 | 0 | 0 | 0 | 0 | 0.7 | 0 | 1 | 0 | 0 | 0 | 0 | 0 | 0 | 1 | 2 | 1 | 480 | 513 | 33 | -0.45 | 3 | 0
Mn2.95Cu0.1Zn0.4N | 2.95 | 0 | 0.1 | 0 | 0 | 0 | 0 | 0 | 0 | 0.4 | 1 | 0 | 0 | 0 | 0 | 0 | 0 | 1 | 2 | 1 | 330 | 365 | 35 | -34 | 3 | 1
Mn3.1Zn0.5Sn0.4N | 3.1 | 0 | 0 | 0 | 0 | 0 | 0 | 0 | 0.4 | 0.5 | 1 | 0 | 0 | 0 | 0 | 0 | 0 | 1 | 3 | 1 | 335 | 375 | 40 | 2.303797 | 3 | 0
Mn3.25Zn0.5Sn0.25N | 3.25 | 0 | 0 | 0 | 0 | 0 | 0 | 0 | 0.25 | 0.5 | 1 | 0 | 0 | 0 | 0 | 0 | 0 | 1 | 3 | 1 | 299.02 | 344.12 | 45.1 | -31.13 | 2 | 1
Mn3Ga0.6Sn0.4N | 3 | 0 | 0 | 0.6 | 0 | 0 | 0 | 0 | 0.4 | 0 | 1 | 0 | 0 | 0 | 0 | 0 | 0 | 1 | 2 | 1 | 372.55 | 418.63 | 46.08 | -31.33 | 3 | 1
Mn3Cu0.5Sn0.4N | 3 | 0 | 0.5 | 0 | 0 | 0 | 0 | 0 | 0.4 | 0 | 1 | 0 | 0 | 0 | 0 | 0 | 0 | 1 | 2 | 1 | 298.04 | 337.25 | 39.21 | -18.4 | 2 | 0
Mn3.27Zn0.45Sn0.28N | 3.27 | 0 | 0 | 0 | 0 | 0 | 0 | 0 | 0.28 | 0.4 | 1 | 0 | 0 | 0 | 0 | 0 | 0 | 1 | 3 | 1 | 265 | 325 | 60 | -30.3 | 1 | 1