## Sheet1
| 基胶 |  |  |  |  | 硅油 | [8 empty] | 交联剂 |  |  |  |  | FS613，ul | FS560 | 粘度7#*10r | T10 | T90 | 硬度，A | 回弹 | 密度 | TS ,Mpa | EL,% | TR ,KN/M
序号 | 8120/20 | 8120/40 | 8B20/60 | 8410/30 | 8410/60 | FA315 | FA312 | FA308 | FA301 | FA314 | FA705 | FA313 | FA302 | FA801 | FA432 | FA452 | FA455 | FA482 | FA489 | [6 empty] | % | g/cm3
1 |  |  |  |  | 175 |  | 11.67 |  |  | 8.1 | [6 empty] | 2.33 |  | 0.58 | 37 | 0.12 | 504000 | 19 | 39 | 48 | 69 | 1.125 | 6.5 | 476 | 21
2 |  |  |  | 153 | [6 empty] | 21.42 | 4.59 |  | 15.3 | 1.53 |  | 3.06 |  |  | 35 | 0.105 | 24640 | 16 | 38 | 24 | 53 | 1.11 | 4.9 | 756 | 10
3 |  |  |  | 160 |  |  |  | 32 |  |  |  |  | 1 |  |  | 1.25 | 1.25 |  |  | 60 | 0.14 | 273600 | 33.4 | 61.3 | 35 | 59 | 1.118 | 4.6 | 654 | 10.9
4 |  |  |  |  | 171 |  | 16.16 | [5 empty] | 8.89 |  |  |  |  | 2.14 | 1.88 | 58 | 0.156 | 379200 | 23 | 65 | 56 | 67 | 1.122 | 5.7 | 436 | 20
5 |  |  |  |  | 170 |  | 27.6 | [10 empty] | 0.95 | 1.5 | 42 | 0.189 | 42080 | 18 | 60 | 42 | 67 | 1.105 | 6.9 | 564 | 18
6 | 148 |  |  |  |  | 21.7 |  |  |  |  | 29.65 | [5 empty] | 1.724 |  |  | 56 | 0.13 | 382400 | 21 | 35 | 22 | 53 | 1.089 | 6.4 | 828 | 11
7 | 178 | [5 empty] | 7.12 |  | 14.24 | [7 empty] | 2.37 |  |  | 58 | 0.198 | 879400 | 21 | 36 | 32 | 53 | 1.12 | 8.3 | 790 | 13
8 | 150 |  |  |  |  | 12 |  |  |  |  | 33 | [5 empty] | 1.7 |  |  | 42 | 0.13 | 387200 | 24.4 | 29.8 | 20 | 45 | 1.083 | 6.1 | 849 | 9.3
9 |  | 160 | [6 empty] | 10 |  |  |  | 4 | [5 empty] | 2.8 | 50 | 0.17 | 889600 | 24.28 | 42.18 | 49.5 | 55 | 1.137 | 9.2 | 607 | 27.5
10 |  | 84 | 84 | [5 empty] | 20 |  |  |  | 2.1 |  |  |  | 6 |  |  | 55 | 0.18 | 678400 | 31.41 | 54.46 | 52 | 63 | 1.128 | 8.9 | 503 | 31.4
11 |  |  | 150 |  |  |  |  | 8.5 |  | 3 |  |  | 3.75 | [5 empty] | 3.5 | 30 | 0.145 | 851200 | 22.7 | 43.5 | 61 | 68 | 1.129 | 8.4 | 470 | 32.5
12 |  | 150 |  |  |  |  | 33 |  |  |  |  | 2.7 | [5 empty] | 1.8 |  | 46 | 0.169 | 592000 | 21.2 | 37.7 | 41 | 60 | 1.114 | 9.1 | 643 | 22
13 |  | 150 | [5 empty] | 19.5 |  |  |  | 7 | [6 empty] | 2.5 | 36 | 0.143 | 748800 | 23.4 | 43.5 | 49.5 | 64 | 1.123 | 8.5 | 546 | 35.7
14 |  |  | 170 | [6 empty] | 8.5 |  |  | 2 | [5 empty] | 4.5 | 36 | 0.145 | 1296000 | 22.2 | 41.3 | 63 | 67 | 1.145 | 8.6 | 413 | 39.4
15 |  | 170 | [5 empty] | 4.5 |  |  |  |  | 4.5 | [5 empty] | 3.2 | 38 | 0.145 | 1274000 | 30.6 | 49.3 | 54 | 58 | 1.14 | 7.6 | 578 | 28.9
16 |  |  | 150 |  |  |  |  | 27 | [10 empty] | 2.9 | 45 | 0.17 | 681600 | 16.8 | 30.2 | 53 | 65 | 1.133 | 8.3 | 571 | 29.2
17 |  | 78 | 78 |  |  |  | 7.8 |  | 7.8 |  |  |  | 4.68 |  |  |  | 4.68 |  |  | 74 | 0.187 | 670400 | 41 | 83 | 54 | 69 | 1.128 | 8.8 | 580 | 33
18 |  |  | 165 |  |  |  | 4.4 |  |  | 5.5 |  |  | 4.4 | 6.6 |  |  |  |  | 5.5 | 71 | 0.19 | 633600 | 31 | 53 | 59 | 67 | 1.126 | 8.9 | 488 | 34
19 |  | 175 | [5 empty] | 16.33 | 7.8 | [8 empty] | 2.8 |  | 56 | 0.185 | 656000 | 23 | 37 | 45 | 69 | 1.123 | 8.8 | 580 | 28
20 |  | 168 | [5 empty] | 42 |  | 28 |  | 2 | [6 empty] | 3.5 | 40 | 0.24 | 177600 | 11.2 | 20.7 | 40 | 66 | 1.093 | 5.7 | 435 | 15.4