## Sheet1
Unnamed: 0 | 8120/20 | 8120/40 | 8B20/60 | 8410/30 | 8410/60 | FA315 | FA312 | FA308 | FA301 | FA314 | FA705 | FA313 | FA302 | FA801 | FA432 | FA452 | FA455 | FA482 | FA489 | FS613，ul | FS560 | 粘度7#*10r | T10 | T90 | 硬度，A | 回弹% | 密度g/cm3 | TS ,Mpa | EL,% | TR ,KN/M
count | 20 | 20 | 20 | 20 | 20 | 20 | 20 | 20 | 20 | 20 | 20 | 20 | 20 | 20 | 20 | 20 | 20 | 20 | 20 | 20 | 20 | 20 | 20 | 20 | 20 | 20 | 20 | 20 | 20 | 20
mean | 23.8 | 56.75 | 39.85 | 15.65 | 25.8 | 1.685 | 5.3875 | 7.4915 | 2.992 | 2.655 | 4.2035 | 0.8145 | 1.766 | 1.095 | 0.0765 | 0.0625 | 1.1557 | 0.3845 | 1.618 | 48.25 | 0.16185 | 601086 | 23.7295 | 44.997 | 45 | 61.85 | 1.11955 | 7.51 | 588.35 | 23.51
std | 58.38132 | 75.07111 | 65.89647 | 48.18307 | 63.01762 | 5.419776 | 9.72919 | 12.84312 | 5.828317 | 6.569986 | 10.44673 | 1.893061 | 2.488308 | 3.653906 | 0.3421184 | 0.2795085 | 1.762528 | 0.8462081 | 1.799157 | 12.31121 | 0.03191811 | 346851.2 | 6.872574 | 14.43073 | 12.84626 | 6.968161 | 0.01653537 | 1.508537 | 131.0236 | 9.649701
min | 0 | 0 | 0 | 0 | 0 | 0 | 0 | 0 | 0 | 0 | 0 | 0 | 0 | 0 | 0 | 0 | 0 | 0 | 0 | 30 | 0.105 | 24640 | 11.2 | 20.7 | 20 | 45 | 1.083 | 4.6 | 413 | 9.3
25% | 0 | 0 | 0 | 0 | 0 | 0 | 0 | 0 | 0 | 0 | 0 | 0 | 0 | 0 | 0 | 0 | 0 | 0 | 0 | 37.75 | 0.14225 | 381600 | 20.5 | 36.75 | 38.75 | 57.25 | 1.113 | 6.325 | 485 | 14.8
50% | 0 | 0 | 0 | 0 | 0 | 0 | 0 | 0 | 0 | 0 | 0 | 0 | 0 | 0 | 0 | 0 | 0 | 0 | 1.04 | 45.5 | 0.1625 | 644800 | 22.85 | 41.74 | 48.75 | 64.5 | 1.123 | 8.3 | 574.5 | 24.75
75% | 0 | 150 | 79.5 | 0 | 0 | 0 | 7.29 | 10.4575 | 1.95 | 0.75 | 0 | 0 | 3.8125 | 0 | 0 | 0 | 1.8755 | 0 | 2.975 | 56.5 | 0.1855 | 774400 | 25.95 | 53.365 | 54 | 67 | 1.12825 | 8.8 | 645.75 | 31.675
max | 178 | 175 | 170 | 160 | 175 | 21.7 | 33 | 42 | 20 | 28 | 33 | 7 | 8.89 | 15.3 | 1.53 | 1.25 | 6 | 2.8 | 5.5 | 74 | 0.24 | 1296000 | 41 | 83 | 63 | 69 | 1.145 | 9.2 | 849 | 39.4